## INFO
INFORMAATIOTA TÄSTÄ TIEDOSTOSTA
Sisältö
Tämä Excel-tiedostot eri sivut sisältävät kaikki Kira Circularis -projektissa tehdyt absorptiosuhdemittaukset.
Tiedosto on julkinen.
Yritykset
Mittaustulokset ovat peräisin seuraavien yritysten prototyypeistä.
| ** | Ewona Finland Oy
| ** | Fiberwood Oy
| ** | Intermedius Oy
| ** | Uusioaines Oy
| ** | Vilikkala Tradehouse Oy
| ** | Yeseco Oy
Jokainen yritys löytää omansa kaivamalla alkuperäiset lähettämämme raportit esiin ja katsomalla raporttinumeroa. Raporttinumero on sivun nimen alkuosa.
Käyttöohje
| Kullakin sivulla on materiaaliprototyypin tunniste tällainen: |  |  | Selite:
| Report: |  | 24-301 | Tämä kertoo, minkä nimisestä raportista mittaustulos prototyypille "Prod" löytyy
| Manufacturer: |  |  | Valmistajan nimeä ei tässä mainita, koska ei oleellinen.
| Product: |  | a | Kirjain a viittaa raportin Liitteen 1 sivunumeroon ao. tavalla
Jos haluat saada testatun prototyypin absorptioluokituksen selville, kaiva alkuperäinen raportti esiin ja sen liite 1.
Absorptioluokitukset on tehty kirjanjärjestyksessä raportissa oleville testituloksille numerojärjestyksessä.
a = Liitteen 1 sivu 1
b = Liitteen 1 sivu 2
jne.
Esimerkiksi 24-301a tarkoittaa raportin SY24-301 Liitteessä 1 olevaa ensimmäistä testiselostetta.
Lisätiedot
Valtteri Hongisto, +358 40 5851 888
Turun ammattikorkeakoulu Oy
Versio
24.4.2026./Hongisto

## 24-301a
TUAS absorption rating of ISO 10534-2 result
Report: |  |  |  | 24-301
Manufacturer:
Product: |  |  |  | a
Total thickness d: |  |  |  | 20 | mm |  |  | version 8th Dec 2025
| α0,Prod | α0,Ref | AP [%]
100 | 0 | 0.0146694 | 0
125 | 0 | 0.02088111 | 0
160 | 0.03951442 | 0.03024757 | 130.6367
200 | 0.0367394 | 0.0416335 | 88.24478
250 | 0.1163997 | 0.05657413 | 205.7472
315 | 0.1891849 | 0.07679821 | 246.3402
400 | 0.2561856 | 0.1041539 | 245.9684
500 | 0.2851478 | 0.1372135 | 207.8132
630 | 0.3118835 | 0.1811311 | 172.1866
800 | 0.5104346 | 0.23955 | 213.0806
1000 | 0.6333981 | 0.3088406 | 205.089
1250 | 0.5335776 | 0.3947239 | 135.1774
1600 | 0.4852254 | 0.5098652 | 95.16738
2000 | 0.5417487 | 0.6285837 | 86.18561
2500 | 0.6012263 | 0.7513362 | 80.02095
3150 | 0.568628 | 0.8656989 | 65.68427
| APM [%]: |  | 157.4389
"Prod" is the measurement resulf of the Product under inspection. | [5 empty] | 20 | mm.
"Ref" describes an ideal porous material having the same thickness d.
"Ref" is based on prediction model by Oliva & Hongisto (Applied Acoustics, 2013).
AP expresses, how many percent of "Ref" is achieved with measured result "Prod".
If AP is 100%, it means that the Product has equally good performance as an ideal material.
APM is the mean value of the APs within 200-3150 Hz.

## 24-301b
TUAS absorption rating of ISO 10534-2 result
Report: |  |  |  | 24-301
Manufacturer:
Product: |  |  |  | b
Total thickness d: |  |  |  | 200 | mm |  |  | version 8th Dec 2025
| α0,Prod | α0,Ref | AP [%]
100 | 0.2348998 | 0.5799411 | 40.50408
125 | 0.3091914 | 0.6620789 | 46.70009
160 | 0.3255125 | 0.7336708 | 44.36766
200 | 0.2918334 | 0.7795984 | 37.43382
250 | 0.3118499 | 0.8100205 | 38.49901
315 | 0.3121395 | 0.8302316 | 37.59668
400 | 0.3036073 | 0.8461937 | 35.87918
500 | 0.2930207 | 0.8630106 | 33.95332
630 | 0.452757 | 0.8854366 | 51.13376
800 | 0.3727869 | 0.9099245 | 40.96899
1000 | 0.4601477 | 0.9274128 | 49.61628
1250 | 0.4066124 | 0.939868 | 43.26271
1600 | 0.4704718 | 0.9525486 | 49.39084
2000 | 0.575638 | 0.9617586 | 59.85264
2500 | 0.621423 | 0.9693441 | 64.10758
3150 | 0.5570215 | 0.9756787 | 57.09067
| APM [%]: |  | 46.06042
"Prod" is the measurement resulf of the Product under inspection. | [5 empty] | 200 | mm.
"Ref" describes an ideal porous material having the same thickness d.
"Ref" is based on prediction model by Oliva & Hongisto (Applied Acoustics, 2013).
AP expresses, how many percent of "Ref" is achieved with measured result "Prod".
If AP is 100%, it means that the Product has equally good performance as an ideal material.
APM is the mean value of the APs within 200-3150 Hz.

## 24-301c
TUAS absorption rating of ISO 10534-2 result
Report: |  |  |  | 24-301
Manufacturer:
Product: |  |  |  | c
Total thickness d: |  |  |  | 30 | mm |  |  | version 8th Dec 2025
| α0,Prod | α0,Ref | AP [%]
100 | 0 | 0.02463084 | 0
125 | 0.0206442 | 0.03528531 | 58.50649
160 | 0.08646373 | 0.05159135 | 167.5935
200 | 0.1115005 | 0.07174073 | 155.4214
250 | 0.2138615 | 0.09862162 | 216.8505
315 | 0.3128355 | 0.1356042 | 230.6975
400 | 0.4190509 | 0.1862929 | 224.9419
500 | 0.5343916 | 0.2478326 | 215.626
630 | 0.5448203 | 0.3286771 | 165.7615
800 | 0.5758909 | 0.4321125 | 133.2734
1000 | 0.7130634 | 0.545523 | 130.7119
1250 | 0.6191783 | 0.6689677 | 92.55729
1600 | 0.6230303 | 0.8028815 | 77.59928
2000 | 0.6447387 | 0.9043305 | 71.29458
2500 | 0.6946618 | 0.9720084 | 71.46665
3150 | 0.7483945 | 0.9982819 | 74.96826
| APM [%]: |  | 143.1669
"Prod" is the measurement resulf of the Product under inspection. | [5 empty] | 30 | mm.
"Ref" describes an ideal porous material having the same thickness d.
"Ref" is based on prediction model by Oliva & Hongisto (Applied Acoustics, 2013).
AP expresses, how many percent of "Ref" is achieved with measured result "Prod".
If AP is 100%, it means that the Product has equally good performance as an ideal material.
APM is the mean value of the APs within 200-3150 Hz.

## 24-301d
TUAS absorption rating of ISO 10534-2 result
Report: |  |  |  | 24-301
Manufacturer:
Product: |  |  |  | d
Total thickness d: |  |  |  | 200 | mm |  |  | version 8th Dec 2025
| α0,Prod | α0,Ref | AP [%]
100 | 0.4006806 | 0.5799411 | 69.08987
125 | 0.4659978 | 0.6620789 | 70.38402
160 | 0.4905206 | 0.7336708 | 66.8584
200 | 0.4613308 | 0.7795984 | 59.17544
250 | 0.4676302 | 0.8100205 | 57.73066
315 | 0.4539773 | 0.8302316 | 54.6808
400 | 0.4413405 | 0.8461937 | 52.15596
500 | 0.468102 | 0.8630106 | 54.24058
630 | 0.4753906 | 0.8854366 | 53.68996
800 | 0.4589534 | 0.9099245 | 50.43862
1000 | 0.5635933 | 0.9274128 | 60.77049
1250 | 0.571257 | 0.939868 | 60.78056
1600 | 0.6427929 | 0.9525486 | 67.48138
2000 | 0.6674294 | 0.9617586 | 69.39677
2500 | 0.7428246 | 0.9693441 | 76.63168
3150 | 0.7301751 | 0.9756787 | 74.83766
| APM [%]: |  | 60.92389
"Prod" is the measurement resulf of the Product under inspection. | [5 empty] | 200 | mm.
"Ref" describes an ideal porous material having the same thickness d.
"Ref" is based on prediction model by Oliva & Hongisto (Applied Acoustics, 2013).
AP expresses, how many percent of "Ref" is achieved with measured result "Prod".
If AP is 100%, it means that the Product has equally good performance as an ideal material.
APM is the mean value of the APs within 200-3150 Hz.

## 24-301e
TUAS absorption rating of ISO 10534-2 result
Report: |  |  |  | 24-301
Manufacturer:
Product: |  |  |  | e
Total thickness d: |  |  |  | 45 | mm |  |  | version 8th Dec 2025
| α0,Prod | α0,Ref | AP [%]
100 | 0 | 0.04557507 | 0
125 | 0.1183339 | 0.06577275 | 179.9133
160 | 0.1633673 | 0.09708636 | 168.27
200 | 0.2138281 | 0.1361232 | 157.0842
250 | 0.342694 | 0.1882367 | 182.0549
315 | 0.4671068 | 0.2590138 | 180.3405
400 | 0.5748803 | 0.352561 | 163.0584
500 | 0.6370492 | 0.4586001 | 138.9117
630 | 0.6523619 | 0.583075 | 111.883
800 | 0.8425682 | 0.7166593 | 117.5689
1000 | 0.7365511 | 0.8314721 | 88.58398
1250 | 0.7181218 | 0.9220728 | 77.88124
1600 | 0.7192212 | 0.9819678 | 73.24285
2000 | 0.7759035 | 0.9969633 | 77.82669
2500 | 0.8310286 | 0.9822052 | 84.60845
3150 | 0.8531699 | 0.9574476 | 89.10878
| APM [%]: |  | 118.6272
"Prod" is the measurement resulf of the Product under inspection. | [5 empty] | 45 | mm.
"Ref" describes an ideal porous material having the same thickness d.
"Ref" is based on prediction model by Oliva & Hongisto (Applied Acoustics, 2013).
AP expresses, how many percent of "Ref" is achieved with measured result "Prod".
If AP is 100%, it means that the Product has equally good performance as an ideal material.
APM is the mean value of the APs within 200-3150 Hz.

## 24-301f
TUAS absorption rating of ISO 10534-2 result
Report: |  |  |  | 24-301
Manufacturer:
Product: |  |  |  | f
Total thickness d: |  |  |  | 200 | mm |  |  | version 8th Dec 2025
| α0,Prod | α0,Ref | AP [%]
100 | 0.502849 | 0.5799411 | 86.7069
125 | 0.5915803 | 0.6620789 | 89.35193
160 | 0.6009149 | 0.7336708 | 81.90525
200 | 0.5816608 | 0.7795984 | 74.61031
250 | 0.5848541 | 0.8100205 | 72.20238
315 | 0.5740128 | 0.8302316 | 69.13888
400 | 0.5655419 | 0.8461937 | 66.83363
500 | 0.6239569 | 0.8630106 | 72.30003
630 | 0.5005652 | 0.8854366 | 56.53314
800 | 0.560883 | 0.9099245 | 61.64061
1000 | 0.7508999 | 0.9274128 | 80.96717
1250 | 0.6960213 | 0.939868 | 74.05522
1600 | 0.7829444 | 0.9525486 | 82.19469
2000 | 0.7917328 | 0.9617586 | 82.32136
2500 | 0.8260549 | 0.9693441 | 85.21792
3150 | 0.84057 | 0.9756787 | 86.15234
| APM [%]: |  | 74.16674
"Prod" is the measurement resulf of the Product under inspection. | [5 empty] | 200 | mm.
"Ref" describes an ideal porous material having the same thickness d.
"Ref" is based on prediction model by Oliva & Hongisto (Applied Acoustics, 2013).
AP expresses, how many percent of "Ref" is achieved with measured result "Prod".
If AP is 100%, it means that the Product has equally good performance as an ideal material.
APM is the mean value of the APs within 200-3150 Hz.

## 24-301g
TUAS absorption rating of ISO 10534-2 result
Report: |  |  |  | 24-301
Manufacturer:
Product: |  |  |  | g
Total thickness d: |  |  |  | 45 | mm |  |  | version 8th Dec 2025
| α0,Prod | α0,Ref | AP [%]
100 | 0 | 0.04557507 | 0
125 | 0.08483695 | 0.06577275 | 128.985
160 | 0.1154481 | 0.09708636 | 118.9128
200 | 0.1492587 | 0.1361232 | 109.6497
250 | 0.2793475 | 0.1882367 | 148.4023
315 | 0.417946 | 0.2590138 | 161.3605
400 | 0.5502379 | 0.352561 | 156.0688
500 | 0.6212218 | 0.4586001 | 135.4605
630 | 0.8137071 | 0.583075 | 139.5545
800 | 0.8257799 | 0.7166593 | 115.2263
1000 | 0.8087791 | 0.8314721 | 97.27074
1250 | 0.7704686 | 0.9220728 | 83.55832
1600 | 0.7475408 | 0.9819678 | 76.12681
2000 | 0.7656429 | 0.9969633 | 76.79751
2500 | 0.8217459 | 0.9822052 | 83.66336
3150 | 0.8596506 | 0.9574476 | 89.78565
| APM [%]: |  | 113.3019
"Prod" is the measurement resulf of the Product under inspection. | [5 empty] | 45 | mm.
"Ref" describes an ideal porous material having the same thickness d.
"Ref" is based on prediction model by Oliva & Hongisto (Applied Acoustics, 2013).
AP expresses, how many percent of "Ref" is achieved with measured result "Prod".
If AP is 100%, it means that the Product has equally good performance as an ideal material.
APM is the mean value of the APs within 200-3150 Hz.

## 24-301h
TUAS absorption rating of ISO 10534-2 result
Report: |  |  |  | 24-301
Manufacturer:
Product: |  |  |  | h
Total thickness d: |  |  |  | 200 | mm |  |  | version 8th Dec 2025
| α0,Prod | α0,Ref | AP [%]
100 | 0.57 | 0.5799411 | 98.28584
125 | 0.71 | 0.6620789 | 107.238
160 | 0.74 | 0.7336708 | 100.8627
200 | 0.73 | 0.7795984 | 93.63795
250 | 0.72 | 0.8100205 | 88.88664
315 | 0.69 | 0.8302316 | 83.10934
400 | 0.69 | 0.8461937 | 81.54161
500 | 0.59 | 0.8630106 | 68.36532
630 | 0.51 | 0.8854366 | 57.5987
800 | 0.53 | 0.9099245 | 58.24659
1000 | 0.75 | 0.9274128 | 80.87014
1250 | 0.7 | 0.939868 | 74.47855
1600 | 0.77 | 0.9525486 | 80.83577
2000 | 0.81 | 0.9617586 | 84.22072
2500 | 0.84 | 0.9693441 | 86.65654
3150 | 0.84 | 0.9756787 | 86.09392
| APM [%]: |  | 78.81091
"Prod" is the measurement resulf of the Product under inspection. | [5 empty] | 200 | mm.
"Ref" describes an ideal porous material having the same thickness d.
"Ref" is based on prediction model by Oliva & Hongisto (Applied Acoustics, 2013).
AP expresses, how many percent of "Ref" is achieved with measured result "Prod".
If AP is 100%, it means that the Product has equally good performance as an ideal material.
APM is the mean value of the APs within 200-3150 Hz.

## 24-301i
TUAS absorption rating of ISO 10534-2 result
Report: |  |  |  | 24-301
Manufacturer:
Product: |  |  |  | i
Total thickness d: |  |  |  | 45 | mm |  |  | version 8th Dec 2025
| α0,Prod | α0,Ref | AP [%]
100 | 0 | 0.04557507 | 0
125 | 0.124377 | 0.06577275 | 189.1011
160 | 0.1697096 | 0.09708636 | 174.8027
200 | 0.2196259 | 0.1361232 | 161.3434
250 | 0.3538606 | 0.1882367 | 187.9871
315 | 0.4725877 | 0.2590138 | 182.4566
400 | 0.5622471 | 0.352561 | 159.4751
500 | 0.6097286 | 0.4586001 | 132.9543
630 | 0.7842562 | 0.583075 | 134.5035
800 | 0.7448476 | 0.7166593 | 103.9333
1000 | 0.7092262 | 0.8314721 | 85.29765
1250 | 0.6964545 | 0.9220728 | 75.5314
1600 | 0.7019922 | 0.9819678 | 71.48831
2000 | 0.7409884 | 0.9969633 | 74.32454
2500 | 0.7876248 | 0.9822052 | 80.18944
3150 | 0.7984827 | 0.9574476 | 83.39701
| APM [%]: |  | 117.914
"Prod" is the measurement resulf of the Product under inspection. | [5 empty] | 45 | mm.
"Ref" describes an ideal porous material having the same thickness d.
"Ref" is based on prediction model by Oliva & Hongisto (Applied Acoustics, 2013).
AP expresses, how many percent of "Ref" is achieved with measured result "Prod".
If AP is 100%, it means that the Product has equally good performance as an ideal material.
APM is the mean value of the APs within 200-3150 Hz.

## 24-301j
TUAS absorption rating of ISO 10534-2 result
Report: |  |  |  | 24-301
Manufacturer:
Product: |  |  |  | j
Total thickness d: |  |  |  | 200 | mm |  |  | version 8th Dec 2025
| α0,Prod | α0,Ref | AP [%]
100 | 0.5306219 | 0.5799411 | 91.49581
125 | 0.6240592 | 0.6620789 | 94.25752
160 | 0.6255049 | 0.7336708 | 85.2569
200 | 0.5955827 | 0.7795984 | 76.39609
250 | 0.5846089 | 0.8100205 | 72.17211
315 | 0.5792112 | 0.8302316 | 69.76502
400 | 0.5672782 | 0.8461937 | 67.03882
500 | 0.5633042 | 0.8630106 | 65.27199
630 | 0.477159 | 0.8854366 | 53.88969
800 | 0.5462159 | 0.9099245 | 60.02871
1000 | 0.7202299 | 0.9274128 | 77.66013
1250 | 0.6799539 | 0.939868 | 72.34568
1600 | 0.7472562 | 0.9525486 | 78.44809
2000 | 0.7560473 | 0.9617586 | 78.61092
2500 | 0.7869254 | 0.9693441 | 81.18123
3150 | 0.7876951 | 0.9756787 | 80.73304
| APM [%]: |  | 71.81089
"Prod" is the measurement resulf of the Product under inspection. | [5 empty] | 200 | mm.
"Ref" describes an ideal porous material having the same thickness d.
"Ref" is based on prediction model by Oliva & Hongisto (Applied Acoustics, 2013).
AP expresses, how many percent of "Ref" is achieved with measured result "Prod".
If AP is 100%, it means that the Product has equally good performance as an ideal material.
APM is the mean value of the APs within 200-3150 Hz.

## 24-301k
TUAS absorption rating of ISO 10534-2 result
Report: |  |  |  | 24-301
Manufacturer:
Product: |  |  |  | k
Total thickness d: |  |  |  | 15 | mm |  |  | version 8th Dec 2025
| α0,Prod | α0,Ref | AP [%]
100 | 0 | 0.01054019 | 0
125 | 0 | 0.01496147 | 0
160 | 0 | 0.02158082 | 0
200 | 0 | 0.02955833 | 0
250 | 0 | 0.03992321 | 0
315 | 0.03549886 | 0.05378724 | 65.99866
400 | 0.06914811 | 0.07227714 | 95.67079
500 | 0.0745018 | 0.0942914 | 79.01229
630 | 0.1224052 | 0.1231243 | 99.41602
800 | 0.1830992 | 0.1610721 | 113.6753
1000 | 0.2359323 | 0.2060459 | 114.5047
1250 | 0.3465362 | 0.2627181 | 131.9042
1600 | 0.4440175 | 0.3424144 | 129.6725
2000 | 0.5818437 | 0.4324097 | 134.5584
2500 | 0.7321371 | 0.5396231 | 135.6756
3150 | 0.8437253 | 0.6635569 | 127.1519
| APM [%]: |  | 94.40312
"Prod" is the measurement resulf of the Product under inspection. | [5 empty] | 15 | mm.
"Ref" describes an ideal porous material having the same thickness d.
"Ref" is based on prediction model by Oliva & Hongisto (Applied Acoustics, 2013).
AP expresses, how many percent of "Ref" is achieved with measured result "Prod".
If AP is 100%, it means that the Product has equally good performance as an ideal material.
APM is the mean value of the APs within 200-3150 Hz.

## 24-301l
TUAS absorption rating of ISO 10534-2 result
Report: |  |  |  | 24-301
Manufacturer:
Product: |  |  |  | l
Total thickness d: |  |  |  | 200 | mm |  |  | version 8th Dec 2025
| α0,Prod | α0,Ref | AP [%]
100 | 0.2958698 | 0.5799411 | 51.01721
125 | 0.4538317 | 0.6620789 | 68.54647
160 | 0.6000084 | 0.7336708 | 81.7817
200 | 0.7350368 | 0.7795984 | 94.28403
250 | 0.8655649 | 0.8100205 | 106.8572
315 | 0.9606745 | 0.8302316 | 115.7116
400 | 0.9938038 | 0.8461937 | 117.444
500 | 0.9019982 | 0.8630106 | 104.5176
630 | 0.7473171 | 0.8854366 | 84.40098
800 | 0.3450435 | 0.9099245 | 37.92001
1000 | 0.5728278 | 0.9274128 | 61.76622
1250 | 0.9619341 | 0.939868 | 102.3478
1600 | 0.5518481 | 0.9525486 | 57.93385
2000 | 0.8287316 | 0.9617586 | 86.16835
2500 | 0.6421345 | 0.9693441 | 66.24422
3150 | 0.9235208 | 0.9756787 | 94.6542
| APM [%]: |  | 86.94231
"Prod" is the measurement resulf of the Product under inspection. | [5 empty] | 200 | mm.
"Ref" describes an ideal porous material having the same thickness d.
"Ref" is based on prediction model by Oliva & Hongisto (Applied Acoustics, 2013).
AP expresses, how many percent of "Ref" is achieved with measured result "Prod".
If AP is 100%, it means that the Product has equally good performance as an ideal material.
APM is the mean value of the APs within 200-3150 Hz.

## 24-302a
TUAS absorption rating of ISO 10534-2 result
Report: |  |  |  | 24-302
Manufacturer:
Product: |  |  |  | a
Total thickness d: |  |  |  | 8.9 | mm |  |  | version 8th Dec 2025
| α0,Prod | α0,Ref | AP [%]
100 | 0 | 0.00602739 | 0
125 | 0 | 0.008534735 | 0
160 | 0 | 0.01226403 | 0
200 | 0 | 0.01672145 | 0
250 | 0 | 0.02245478 | 0
315 | 0.0007386476 | 0.03002399 | 2.460192
400 | 0.04460499 | 0.03994544 | 111.6648
500 | 0.02683227 | 0.0515073 | 52.09411
630 | 0.0409623 | 0.06625953 | 61.82099
800 | 0.1036546 | 0.0850666 | 121.8512
1000 | 0.1315859 | 0.1066165 | 123.4198
1250 | 0.1980724 | 0.1329701 | 148.9601
1600 | 0.2529006 | 0.1693611 | 149.3263
2000 | 0.3552673 | 0.2109256 | 168.4325
2500 | 0.4725538 | 0.2634854 | 179.3473
3150 | 0.5999505 | 0.3329811 | 180.1755
| APM [%]: |  | 99.96559
"Prod" is the measurement resulf of the Product under inspection. | [5 empty] | 8.9 | mm.
"Ref" describes an ideal porous material having the same thickness d.
"Ref" is based on prediction model by Oliva & Hongisto (Applied Acoustics, 2013).
AP expresses, how many percent of "Ref" is achieved with measured result "Prod".
If AP is 100%, it means that the Product has equally good performance as an ideal material.
APM is the mean value of the APs within 200-3150 Hz.

## 24-302b
TUAS absorption rating of ISO 10534-2 result
Report: |  |  |  | 24-302
Manufacturer:
Product: |  |  |  | b
Total thickness d: |  |  |  | 9.1 | mm |  |  | version 8th Dec 2025
| α0,Prod | α0,Ref | AP [%]
100 | 0 | 0.006168481 | 0
125 | 0 | 0.00873503 | 0
160 | 0 | 0.012553 | 0
200 | 0 | 0.01711736 | 0
250 | 0 | 0.02298975 | 0
315 | 0.009663852 | 0.03074527 | 31.432
400 | 0.05422217 | 0.04091586 | 132.5212
500 | 0.05430581 | 0.05277566 | 102.8994
630 | 0.07040665 | 0.06792087 | 103.6598
800 | 0.09741101 | 0.08725129 | 111.6442
1000 | 0.1268985 | 0.1094328 | 115.9602
1250 | 0.1937892 | 0.1366038 | 141.8622
1600 | 0.2090951 | 0.1741939 | 120.0358
2000 | 0.2788671 | 0.2171972 | 128.3935
2500 | 0.3570232 | 0.271613 | 131.4455
3150 | 0.4156038 | 0.3434874 | 120.9954
| APM [%]: |  | 95.44994
"Prod" is the measurement resulf of the Product under inspection. | [5 empty] | 9.1 | mm.
"Ref" describes an ideal porous material having the same thickness d.
"Ref" is based on prediction model by Oliva & Hongisto (Applied Acoustics, 2013).
AP expresses, how many percent of "Ref" is achieved with measured result "Prod".
If AP is 100%, it means that the Product has equally good performance as an ideal material.
APM is the mean value of the APs within 200-3150 Hz.

## 24-302c
TUAS absorption rating of ISO 10534-2 result
Report: |  |  |  | 24-302
Manufacturer:
Product: |  |  |  | c
Total thickness d: |  |  |  | 10.1 | mm |  |  | version 8th Dec 2025
| α0,Prod | α0,Ref | AP [%]
100 | 0 | 0.006879867 | 0
125 | 0 | 0.009745496 | 0
160 | 0 | 0.01401208 | 0
200 | 0 | 0.01911845 | 0
250 | 0 | 0.02569728 | 0
315 | 0.01147422 | 0.03440189 | 33.35346
400 | 0.05491676 | 0.04584628 | 119.7845
500 | 0.07751569 | 0.05923595 | 130.8592
630 | 0.0850897 | 0.07640925 | 111.3605
800 | 0.1044025 | 0.0984559 | 106.0399
1000 | 0.1533822 | 0.1239329 | 123.7623
1250 | 0.2404051 | 0.1553855 | 154.7153
1600 | 0.2836446 | 0.1992594 | 142.3494
2000 | 0.3909383 | 0.2497566 | 156.5277
2500 | 0.5072187 | 0.3136874 | 161.6956
3150 | 0.6257231 | 0.397354 | 157.4725
| APM [%]: |  | 107.5323
"Prod" is the measurement resulf of the Product under inspection. | [5 empty] | 10.1 | mm.
"Ref" describes an ideal porous material having the same thickness d.
"Ref" is based on prediction model by Oliva & Hongisto (Applied Acoustics, 2013).
AP expresses, how many percent of "Ref" is achieved with measured result "Prod".
If AP is 100%, it means that the Product has equally good performance as an ideal material.
APM is the mean value of the APs within 200-3150 Hz.

## 24-302d
TUAS absorption rating of ISO 10534-2 result
Report: |  |  |  | 24-302
Manufacturer:
Product: |  |  |  | d
Total thickness d: |  |  |  | 9.1 | mm |  |  | version 8th Dec 2025
| α0,Prod | α0,Ref | AP [%]
100 | 0 | 0.006168481 | 0
125 | 0 | 0.00873503 | 0
160 | 0 | 0.012553 | 0
200 | 0 | 0.01711736 | 0
250 | 0 | 0.02298975 | 0
315 | 0.01215663 | 0.03074527 | 39.53984
400 | 0.04379245 | 0.04091586 | 107.0305
500 | 0.03236251 | 0.05277566 | 61.3209
630 | 0.06571801 | 0.06792087 | 96.75672
800 | 0.09667778 | 0.08725129 | 110.8038
1000 | 0.125189 | 0.1094328 | 114.3981
1250 | 0.1903683 | 0.1366038 | 139.3579
1600 | 0.2398849 | 0.1741939 | 137.7114
2000 | 0.3269011 | 0.2171972 | 150.5089
2500 | 0.4242602 | 0.271613 | 156.2003
3150 | 0.5613472 | 0.3434874 | 163.4259
| APM [%]: |  | 98.23494
"Prod" is the measurement resulf of the Product under inspection. | [5 empty] | 9.1 | mm.
"Ref" describes an ideal porous material having the same thickness d.
"Ref" is based on prediction model by Oliva & Hongisto (Applied Acoustics, 2013).
AP expresses, how many percent of "Ref" is achieved with measured result "Prod".
If AP is 100%, it means that the Product has equally good performance as an ideal material.
APM is the mean value of the APs within 200-3150 Hz.

## 24-302e
TUAS absorption rating of ISO 10534-2 result
Report: |  |  |  | 24-302
Manufacturer:
Product: |  |  |  | e
Total thickness d: |  |  |  | 9.4 | mm |  |  | version 8th Dec 2025
| α0,Prod | α0,Ref | AP [%]
100 | 0 | 0.00638084 | 0
125 | 0 | 0.009036568 | 0
160 | 0 | 0.01298819 | 0
200 | 0 | 0.01771384 | 0
250 | 0 | 0.02379619 | 0
315 | 0.002742329 | 0.03183331 | 8.614653
400 | 0.04460767 | 0.04238104 | 105.2538
500 | 0.01946716 | 0.05469265 | 35.59374
630 | 0.05010356 | 0.07043508 | 71.13439
800 | 0.1092835 | 0.09056277 | 120.6716
1000 | 0.13544 | 0.1137087 | 119.1114
1250 | 0.1974998 | 0.1421302 | 138.957
1600 | 0.2439376 | 0.1815557 | 134.3597
2000 | 0.3276864 | 0.2267564 | 144.5103
2500 | 0.418582 | 0.2839903 | 147.393
3150 | 0.5186274 | 0.3594299 | 144.2917
| APM [%]: |  | 89.99164
"Prod" is the measurement resulf of the Product under inspection. | [5 empty] | 9.4 | mm.
"Ref" describes an ideal porous material having the same thickness d.
"Ref" is based on prediction model by Oliva & Hongisto (Applied Acoustics, 2013).
AP expresses, how many percent of "Ref" is achieved with measured result "Prod".
If AP is 100%, it means that the Product has equally good performance as an ideal material.
APM is the mean value of the APs within 200-3150 Hz.

## 24-302f
TUAS absorption rating of ISO 10534-2 result
Report: |  |  |  | 24-302
Manufacturer:
Product: |  |  |  | f
Total thickness d: |  |  |  | 9.8 | mm |  |  | version 8th Dec 2025
| α0,Prod | α0,Ref | AP [%]
100 | 0 | 0.006665379 | 0
125 | 0 | 0.009440731 | 0
160 | 0 | 0.01357178 | 0
200 | 0 | 0.01851423 | 0
250 | 0 | 0.02487912 | 0
315 | 0.01714484 | 0.03329583 | 51.49246
400 | 0.04237052 | 0.04435301 | 95.53018
500 | 0.04311505 | 0.05727649 | 75.27531
630 | 0.07227287 | 0.07383004 | 97.89087
800 | 0.08906632 | 0.09504408 | 93.71054
1000 | 0.1269532 | 0.1195081 | 106.2298
1250 | 0.2063612 | 0.1496422 | 137.903
1600 | 0.2285341 | 0.1915818 | 119.288
2000 | 0.3147868 | 0.2397818 | 131.2805
2500 | 0.4093858 | 0.3008256 | 136.0874
3150 | 0.5301516 | 0.38099 | 139.1511
| APM [%]: |  | 91.06455
"Prod" is the measurement resulf of the Product under inspection. | [5 empty] | 9.8 | mm.
"Ref" describes an ideal porous material having the same thickness d.
"Ref" is based on prediction model by Oliva & Hongisto (Applied Acoustics, 2013).
AP expresses, how many percent of "Ref" is achieved with measured result "Prod".
If AP is 100%, it means that the Product has equally good performance as an ideal material.
APM is the mean value of the APs within 200-3150 Hz.

## 24-304a
TUAS absorption rating of ISO 10534-2 result
Report: |  |  |  | 24-304
Manufacturer:
Product: |  |  |  | a
Total thickness d: |  |  |  | 45 | mm |  |  | version 8th Dec 2025
| α0,Prod | α0,Ref | AP [%]
100 | 0 | 0.04557507 | 0
125 | 0.106557 | 0.06577275 | 162.0078
160 | 0.1829171 | 0.09708636 | 188.4066
200 | 0.2364528 | 0.1361232 | 173.7049
250 | 0.3626886 | 0.1882367 | 192.6769
315 | 0.4821555 | 0.2590138 | 186.1505
400 | 0.5790333 | 0.352561 | 164.2363
500 | 0.6353862 | 0.4586001 | 138.5491
630 | 0.6813876 | 0.583075 | 116.8611
800 | 0.7669617 | 0.7166593 | 107.019
1000 | 0.6784574 | 0.8314721 | 81.59714
1250 | 0.6498671 | 0.9220728 | 70.47893
1600 | 0.6982681 | 0.9819678 | 71.10906
2000 | 0.7587046 | 0.9969633 | 76.10156
2500 | 0.764398 | 0.9822052 | 77.82467
3150 | 0.7385086 | 0.9574476 | 77.13305
| APM [%]: |  | 117.9571
"Prod" is the measurement resulf of the Product under inspection. | [5 empty] | 45 | mm.
"Ref" describes an ideal porous material having the same thickness d.
"Ref" is based on prediction model by Oliva & Hongisto (Applied Acoustics, 2013).
AP expresses, how many percent of "Ref" is achieved with measured result "Prod".
If AP is 100%, it means that the Product has equally good performance as an ideal material.
APM is the mean value of the APs within 200-3150 Hz.

## 24-304b
TUAS absorption rating of ISO 10534-2 result
Report: |  |  |  | 24-304
Manufacturer:
Product: |  |  |  | b
Total thickness d: |  |  |  | 45 | mm |  |  | version 8th Dec 2025
| α0,Prod | α0,Ref | AP [%]
100 | 0 | 0.04557507 | 0
125 | 0.09507227 | 0.06577275 | 144.5466
160 | 0.1776445 | 0.09708636 | 182.9757
200 | 0.2935897 | 0.1361232 | 215.6793
250 | 0.4007374 | 0.1882367 | 212.8902
315 | 0.4782213 | 0.2590138 | 184.6316
400 | 0.5622194 | 0.352561 | 159.4673
500 | 0.6364163 | 0.4586001 | 138.7737
630 | 0.7786102 | 0.583075 | 133.5352
800 | 0.7900631 | 0.7166593 | 110.2425
1000 | 0.7000248 | 0.8314721 | 84.19101
1250 | 0.6887229 | 0.9220728 | 74.6929
1600 | 0.6988306 | 0.9819678 | 71.16635
2000 | 0.7839071 | 0.9969633 | 78.62948
2500 | 0.8010212 | 0.9822052 | 81.55335
3150 | 0.7806762 | 0.9574476 | 81.53722
| APM [%]: |  | 125.1531
"Prod" is the measurement resulf of the Product under inspection. | [5 empty] | 45 | mm.
"Ref" describes an ideal porous material having the same thickness d.
"Ref" is based on prediction model by Oliva & Hongisto (Applied Acoustics, 2013).
AP expresses, how many percent of "Ref" is achieved with measured result "Prod".
If AP is 100%, it means that the Product has equally good performance as an ideal material.
APM is the mean value of the APs within 200-3150 Hz.

## 24-304c
TUAS absorption rating of ISO 10534-2 result
Report: |  |  |  | 24-304
Manufacturer:
Product: |  |  |  | c
Total thickness d: |  |  |  | 45 | mm |  |  | version 8th Dec 2025
| α0,Prod | α0,Ref | AP [%]
100 | 0 | 0.04557507 | 0
125 | 0.09439655 | 0.06577275 | 143.5193
160 | 0.1834547 | 0.09708636 | 188.9603
200 | 0.2494719 | 0.1361232 | 183.2691
250 | 0.3768501 | 0.1882367 | 200.2001
315 | 0.4966056 | 0.2590138 | 191.7294
400 | 0.5800079 | 0.352561 | 164.5128
500 | 0.6449504 | 0.4586001 | 140.6346
630 | 0.6894929 | 0.583075 | 118.2512
800 | 0.7589033 | 0.7166593 | 105.8946
1000 | 0.6737613 | 0.8314721 | 81.03234
1250 | 0.6434642 | 0.9220728 | 69.78453
1600 | 0.6991112 | 0.9819678 | 71.19492
2000 | 0.7519282 | 0.9969633 | 75.42186
2500 | 0.7625212 | 0.9822052 | 77.6336
3150 | 0.7462315 | 0.9574476 | 77.93967
| APM [%]: |  | 119.8076
"Prod" is the measurement resulf of the Product under inspection. | [5 empty] | 45 | mm.
"Ref" describes an ideal porous material having the same thickness d.
"Ref" is based on prediction model by Oliva & Hongisto (Applied Acoustics, 2013).
AP expresses, how many percent of "Ref" is achieved with measured result "Prod".
If AP is 100%, it means that the Product has equally good performance as an ideal material.
APM is the mean value of the APs within 200-3150 Hz.

## 24-304d
TUAS absorption rating of ISO 10534-2 result
Report: |  |  |  | 24-304
Manufacturer:
Product: |  |  |  | d
Total thickness d: |  |  |  | 45 | mm |  |  | version 8th Dec 2025
| α0,Prod | α0,Ref | AP [%]
100 | 0 | 0.04557507 | 0
125 | 0.0664645 | 0.06577275 | 101.0517
160 | 0.1361957 | 0.09708636 | 140.2831
200 | 0.1858208 | 0.1361232 | 136.5092
250 | 0.3084309 | 0.1882367 | 163.8527
315 | 0.4474252 | 0.2590138 | 172.7418
400 | 0.5618476 | 0.352561 | 159.3618
500 | 0.6200148 | 0.4586001 | 135.1973
630 | 0.8589271 | 0.583075 | 147.3099
800 | 0.8438979 | 0.7166593 | 117.7544
1000 | 0.7739171 | 0.8314721 | 93.07794
1250 | 0.7514867 | 0.9220728 | 81.49971
1600 | 0.7141701 | 0.9819678 | 72.72846
2000 | 0.7630493 | 0.9969633 | 76.53736
2500 | 0.8162877 | 0.9822052 | 83.10765
3150 | 0.8049177 | 0.9574476 | 84.06911
| APM [%]: |  | 117.2113
"Prod" is the measurement resulf of the Product under inspection. | [5 empty] | 45 | mm.
"Ref" describes an ideal porous material having the same thickness d.
"Ref" is based on prediction model by Oliva & Hongisto (Applied Acoustics, 2013).
AP expresses, how many percent of "Ref" is achieved with measured result "Prod".
If AP is 100%, it means that the Product has equally good performance as an ideal material.
APM is the mean value of the APs within 200-3150 Hz.

## 24-304e
TUAS absorption rating of ISO 10534-2 result
Report: |  |  |  | 24-304
Manufacturer:
Product: |  |  |  | e
Total thickness d: |  |  |  | 45 | mm |  |  | version 8th Dec 2025
| α0,Prod | α0,Ref | AP [%]
100 | 0 | 0.04557507 | 0
125 | 0.08283334 | 0.06577275 | 125.9387
160 | 0.1669416 | 0.09708636 | 171.9516
200 | 0.2143886 | 0.1361232 | 157.4959
250 | 0.3481506 | 0.1882367 | 184.9537
315 | 0.46772 | 0.2590138 | 180.5773
400 | 0.5626126 | 0.352561 | 159.5788
500 | 0.6272697 | 0.4586001 | 136.7793
630 | 0.8466349 | 0.583075 | 145.2017
800 | 0.8029911 | 0.7166593 | 112.0464
1000 | 0.7424303 | 0.8314721 | 89.29106
1250 | 0.732127 | 0.9220728 | 79.40013
1600 | 0.7371302 | 0.9819678 | 75.06664
2000 | 0.793359 | 0.9969633 | 79.57755
2500 | 0.8335499 | 0.9822052 | 84.86515
3150 | 0.8460654 | 0.9574476 | 88.36675
| APM [%]: |  | 121.0154
"Prod" is the measurement resulf of the Product under inspection. | [5 empty] | 45 | mm.
"Ref" describes an ideal porous material having the same thickness d.
"Ref" is based on prediction model by Oliva & Hongisto (Applied Acoustics, 2013).
AP expresses, how many percent of "Ref" is achieved with measured result "Prod".
If AP is 100%, it means that the Product has equally good performance as an ideal material.
APM is the mean value of the APs within 200-3150 Hz.

## 24-304f
TUAS absorption rating of ISO 10534-2 result
Report: |  |  |  | 24-304
Manufacturer:
Product: |  |  |  | f
Total thickness d: |  |  |  | 200 | mm |  |  | version 8th Dec 2025
| α0,Prod | α0,Ref | AP [%]
100 | 0.4522399 | 0.5799411 | 77.9803
125 | 0.5137782 | 0.6620789 | 77.60074
160 | 0.5213347 | 0.7336708 | 71.0584
200 | 0.484509 | 0.7795984 | 62.14854
250 | 0.4829677 | 0.8100205 | 59.62414
315 | 0.4727306 | 0.8302316 | 56.93961
400 | 0.4753054 | 0.8461937 | 56.16981
500 | 0.5434889 | 0.8630106 | 62.97592
630 | 0.5887278 | 0.8854366 | 66.49011
800 | 0.5169829 | 0.9099245 | 56.81602
1000 | 0.7436328 | 0.9274128 | 80.18358
1250 | 0.6761547 | 0.939868 | 71.94146
1600 | 0.7532347 | 0.9525486 | 79.07573
2000 | 0.7378065 | 0.9617586 | 76.71431
2500 | 0.7559033 | 0.9693441 | 77.9809
3150 | 0.7544203 | 0.9756787 | 77.32262
| APM [%]: |  | 68.02944
"Prod" is the measurement resulf of the Product under inspection. | [5 empty] | 200 | mm.
"Ref" describes an ideal porous material having the same thickness d.
"Ref" is based on prediction model by Oliva & Hongisto (Applied Acoustics, 2013).
AP expresses, how many percent of "Ref" is achieved with measured result "Prod".
If AP is 100%, it means that the Product has equally good performance as an ideal material.
APM is the mean value of the APs within 200-3150 Hz.

## 24-304g
TUAS absorption rating of ISO 10534-2 result
Report: |  |  |  | 24-304
Manufacturer:
Product: |  |  |  | g
Total thickness d: |  |  |  | 200 | mm |  |  | version 8th Dec 2025
| α0,Prod | α0,Ref | AP [%]
100 | 0.4823379 | 0.5799411 | 83.17014
125 | 0.5546578 | 0.6620789 | 83.77518
160 | 0.576027 | 0.7336708 | 78.51302
200 | 0.5499402 | 0.7795984 | 70.54148
250 | 0.5469891 | 0.8100205 | 67.52781
315 | 0.5204872 | 0.8302316 | 62.69182
400 | 0.5140329 | 0.8461937 | 60.74648
500 | 0.6423429 | 0.8630106 | 74.43047
630 | 0.5547609 | 0.8854366 | 62.65393
800 | 0.52628 | 0.9099245 | 57.83776
1000 | 0.7588987 | 0.9274128 | 81.82966
1250 | 0.7033234 | 0.939868 | 74.83215
1600 | 0.782241 | 0.9525486 | 82.12084
2000 | 0.7588181 | 0.9617586 | 78.89902
2500 | 0.7835855 | 0.9693441 | 80.83667
3150 | 0.7987831 | 0.9756787 | 81.86948
| APM [%]: |  | 72.06289
"Prod" is the measurement resulf of the Product under inspection. | [5 empty] | 200 | mm.
"Ref" describes an ideal porous material having the same thickness d.
"Ref" is based on prediction model by Oliva & Hongisto (Applied Acoustics, 2013).
AP expresses, how many percent of "Ref" is achieved with measured result "Prod".
If AP is 100%, it means that the Product has equally good performance as an ideal material.
APM is the mean value of the APs within 200-3150 Hz.

## 24-304h
TUAS absorption rating of ISO 10534-2 result
Report: |  |  |  | 24-304
Manufacturer:
Product: |  |  |  | h
Total thickness d: |  |  |  | 200 | mm |  |  | version 8th Dec 2025
| α0,Prod | α0,Ref | AP [%]
100 | 0.4535809 | 0.5799411 | 78.21155
125 | 0.5101745 | 0.6620789 | 77.05645
160 | 0.5198898 | 0.7336708 | 70.86146
200 | 0.4876931 | 0.7795984 | 62.55697
250 | 0.4858149 | 0.8100205 | 59.97563
315 | 0.4750692 | 0.8302316 | 57.22129
400 | 0.4779763 | 0.8461937 | 56.48545
500 | 0.5422935 | 0.8630106 | 62.83741
630 | 0.5596202 | 0.8854366 | 63.20274
800 | 0.5564156 | 0.9099245 | 61.14964
1000 | 0.7378001 | 0.9274128 | 79.55466
1250 | 0.6648258 | 0.939868 | 70.73608
1600 | 0.7544481 | 0.9525486 | 79.20311
2000 | 0.7242188 | 0.9617586 | 75.30151
2500 | 0.7545778 | 0.9693441 | 77.84416
3150 | 0.7655501 | 0.9756787 | 78.46334
| APM [%]: |  | 68.04092
"Prod" is the measurement resulf of the Product under inspection. | [5 empty] | 200 | mm.
"Ref" describes an ideal porous material having the same thickness d.
"Ref" is based on prediction model by Oliva & Hongisto (Applied Acoustics, 2013).
AP expresses, how many percent of "Ref" is achieved with measured result "Prod".
If AP is 100%, it means that the Product has equally good performance as an ideal material.
APM is the mean value of the APs within 200-3150 Hz.

## 24-304i
TUAS absorption rating of ISO 10534-2 result
Report: |  |  |  | 24-304
Manufacturer:
Product: |  |  |  | i
Total thickness d: |  |  |  | 200 | mm |  |  | version 8th Dec 2025
| α0,Prod | α0,Ref | AP [%]
100 | 0.5275579 | 0.5799411 | 90.96749
125 | 0.6148272 | 0.6620789 | 92.86312
160 | 0.6448484 | 0.7336708 | 87.89343
200 | 0.6299863 | 0.7795984 | 80.80907
250 | 0.6177563 | 0.8100205 | 76.26429
315 | 0.600656 | 0.8302316 | 72.34801
400 | 0.6260242 | 0.8461937 | 73.98119
500 | 0.678489 | 0.8630106 | 78.61885
630 | 0.4750901 | 0.8854366 | 53.65602
800 | 0.5864038 | 0.9099245 | 64.44532
1000 | 0.7965257 | 0.9274128 | 85.88686
1250 | 0.7197561 | 0.939868 | 76.58055
1600 | 0.8069154 | 0.9525486 | 84.7112
2000 | 0.7774717 | 0.9617586 | 80.83855
2500 | 0.7947913 | 0.9693441 | 81.99269
3150 | 0.7957815 | 0.9756787 | 81.56185
| APM [%]: |  | 76.28419
"Prod" is the measurement resulf of the Product under inspection. | [5 empty] | 200 | mm.
"Ref" describes an ideal porous material having the same thickness d.
"Ref" is based on prediction model by Oliva & Hongisto (Applied Acoustics, 2013).
AP expresses, how many percent of "Ref" is achieved with measured result "Prod".
If AP is 100%, it means that the Product has equally good performance as an ideal material.
APM is the mean value of the APs within 200-3150 Hz.

## 24-304j
TUAS absorption rating of ISO 10534-2 result
Report: |  |  |  | 24-304
Manufacturer:
Product: |  |  |  | j
Total thickness d: |  |  |  | 200 | mm |  |  | version 8th Dec 2025
| α0,Prod | α0,Ref | AP [%]
100 | 0.5024144 | 0.5799411 | 86.63197
125 | 0.5779409 | 0.6620789 | 87.29184
160 | 0.60317 | 0.7336708 | 82.21262
200 | 0.5797271 | 0.7795984 | 74.36228
250 | 0.5735527 | 0.8100205 | 70.80719
315 | 0.5605912 | 0.8302316 | 67.52227
400 | 0.6594288 | 0.8461937 | 77.92882
500 | 0.6387102 | 0.8630106 | 74.00954
630 | 0.5243944 | 0.8854366 | 59.22439
800 | 0.610868 | 0.9099245 | 67.13392
1000 | 0.76532 | 0.9274128 | 82.52204
1250 | 0.7322844 | 0.939868 | 77.91354
1600 | 0.8048144 | 0.9525486 | 84.49064
2000 | 0.7928257 | 0.9617586 | 82.435
2500 | 0.8194401 | 0.9693441 | 84.53553
3150 | 0.8453895 | 0.9756787 | 86.6463
| APM [%]: |  | 76.1178
"Prod" is the measurement resulf of the Product under inspection. | [5 empty] | 200 | mm.
"Ref" describes an ideal porous material having the same thickness d.
"Ref" is based on prediction model by Oliva & Hongisto (Applied Acoustics, 2013).
AP expresses, how many percent of "Ref" is achieved with measured result "Prod".
If AP is 100%, it means that the Product has equally good performance as an ideal material.
APM is the mean value of the APs within 200-3150 Hz.

## 24-305a
TUAS absorption rating of ISO 10534-2 result
Report: |  |  |  | 24-305
Manufacturer:
Product: |  |  |  | a
Total thickness d: |  |  |  | 29.5 | mm |  |  | version 8th Dec 2025
| α0,Prod | α0,Ref | AP [%]
100 | 0 | 0.0240676 | 0
125 | 0.0003197282 | 0.03446755 | 0.9276207
160 | 0.001062131 | 0.0503732 | 2.108524
200 | 0.1159246 | 0.07001428 | 165.5729
250 | 0.1597314 | 0.0962015 | 166.0384
315 | 0.1613448 | 0.1322149 | 122.0323
400 | 0.1577616 | 0.1815754 | 86.8849
500 | 0.2219376 | 0.241547 | 91.88175
630 | 0.4470593 | 0.320482 | 139.4959
800 | 0.7191352 | 0.4218559 | 170.4694
1000 | 0.814242 | 0.5336838 | 152.5701
1250 | 0.9549652 | 0.6564752 | 145.4686
1600 | 0.9764464 | 0.7914162 | 123.3796
2000 | 0.8905807 | 0.8955357 | 99.4467
2500 | 0.7268063 | 0.9670382 | 75.15797
3150 | 0.8362999 | 0.9974475 | 83.844
| APM [%]: |  | 124.7879
"Prod" is the measurement resulf of the Product under inspection. | [5 empty] | 29.5 | mm.
"Ref" describes an ideal porous material having the same thickness d.
"Ref" is based on prediction model by Oliva & Hongisto (Applied Acoustics, 2013).
AP expresses, how many percent of "Ref" is achieved with measured result "Prod".
If AP is 100%, it means that the Product has equally good performance as an ideal material.
APM is the mean value of the APs within 200-3150 Hz.

## 24-305b
TUAS absorption rating of ISO 10534-2 result
Report: |  |  |  | 24-305
Manufacturer:
Product: |  |  |  | b
Total thickness d: |  |  |  | 31.8 | mm |  |  | version 8th Dec 2025
| α0,Prod | α0,Ref | AP [%]
100 | 0 | 0.02672288 | 0
125 | 0.002665626 | 0.03832503 | 6.955314
160 | 0.008118712 | 0.05612335 | 14.46584
200 | 0.1265978 | 0.07816754 | 161.957
250 | 0.1693791 | 0.1076313 | 157.3697
315 | 0.180258 | 0.1482104 | 121.623
400 | 0.2025985 | 0.2037924 | 99.41414
500 | 0.3249582 | 0.2710337 | 119.8959
630 | 0.5791153 | 0.3586649 | 161.4642
800 | 0.8518274 | 0.4691165 | 181.5812
1000 | 0.8764297 | 0.5874228 | 149.1991
1250 | 0.9567837 | 0.7120318 | 134.3737
1600 | 0.9203816 | 0.8408637 | 109.4567
2000 | 0.8243981 | 0.9319493 | 88.45954
2500 | 0.7360534 | 0.9859832 | 74.65172
3150 | 0.8940287 | 0.9984932 | 89.53778
| APM [%]: |  | 126.8449
"Prod" is the measurement resulf of the Product under inspection. | [5 empty] | 31.8 | mm.
"Ref" describes an ideal porous material having the same thickness d.
"Ref" is based on prediction model by Oliva & Hongisto (Applied Acoustics, 2013).
AP expresses, how many percent of "Ref" is achieved with measured result "Prod".
If AP is 100%, it means that the Product has equally good performance as an ideal material.
APM is the mean value of the APs within 200-3150 Hz.

## 24-305c
TUAS absorption rating of ISO 10534-2 result
Report: |  |  |  | 24-305
Manufacturer:
Product: |  |  |  | c
Total thickness d: |  |  |  | 31.9 | mm |  |  | version 8th Dec 2025
| α0,Prod | α0,Ref | AP [%]
100 | 0 | 0.02684212 | 0
125 | 0.01059524 | 0.03849839 | 27.52125
160 | 0.02429209 | 0.05638198 | 43.08485
200 | 0.154589 | 0.07853444 | 196.8423
250 | 0.2153013 | 0.1081456 | 199.0845
315 | 0.239459 | 0.1489294 | 160.787
400 | 0.2755292 | 0.2047879 | 134.5437
500 | 0.3749445 | 0.2723478 | 137.6712
630 | 0.5959573 | 0.3603506 | 165.3826
800 | 0.8401873 | 0.4711714 | 178.3188
1000 | 0.8928628 | 0.5897115 | 151.4067
1250 | 0.8777935 | 0.7143316 | 122.8832
1600 | 0.8821965 | 0.8428229 | 104.6716
2000 | 0.7476726 | 0.9333057 | 80.11015
2500 | 0.6217672 | 0.9865939 | 63.0216
3150 | 0.7877475 | 0.9983945 | 78.90142
| APM [%]: |  | 136.4327
"Prod" is the measurement resulf of the Product under inspection. | [5 empty] | 31.9 | mm.
"Ref" describes an ideal porous material having the same thickness d.
"Ref" is based on prediction model by Oliva & Hongisto (Applied Acoustics, 2013).
AP expresses, how many percent of "Ref" is achieved with measured result "Prod".
If AP is 100%, it means that the Product has equally good performance as an ideal material.
APM is the mean value of the APs within 200-3150 Hz.

## 24-305d
TUAS absorption rating of ISO 10534-2 result
Report: |  |  |  | 24-305
Manufacturer:
Product: |  |  |  | d
Total thickness d: |  |  |  | 33.4 | mm |  |  | version 8th Dec 2025
| α0,Prod | α0,Ref | AP [%]
100 | 0 | 0.02867022 | 0
125 | 0.01627828 | 0.04115719 | 39.55148
160 | 0.0339419 | 0.06035023 | 56.24154
200 | 0.1678736 | 0.08416484 | 199.4581
250 | 0.2322113 | 0.116036 | 200.12
315 | 0.2707955 | 0.159947 | 169.3033
400 | 0.3275729 | 0.2200065 | 148.8924
500 | 0.4365634 | 0.2923528 | 149.3276
630 | 0.6388126 | 0.3858347 | 165.5664
800 | 0.8469417 | 0.5019009 | 168.7468
1000 | 0.8729421 | 0.6234495 | 140.0181
1250 | 0.870873 | 0.7475853 | 116.4915
1600 | 0.8131951 | 0.8703305 | 93.4352
2000 | 0.6956396 | 0.9515506 | 73.1059
2500 | 0.6045797 | 0.9939031 | 60.82883
3150 | 0.7909371 | 0.995812 | 79.42635
| APM [%]: |  | 135.7477
"Prod" is the measurement resulf of the Product under inspection. | [5 empty] | 33.4 | mm.
"Ref" describes an ideal porous material having the same thickness d.
"Ref" is based on prediction model by Oliva & Hongisto (Applied Acoustics, 2013).
AP expresses, how many percent of "Ref" is achieved with measured result "Prod".
If AP is 100%, it means that the Product has equally good performance as an ideal material.
APM is the mean value of the APs within 200-3150 Hz.

## 24-305e
TUAS absorption rating of ISO 10534-2 result
Report: |  |  |  | 24-305
Manufacturer:
Product: |  |  |  | e
Total thickness d: |  |  |  | 33 | mm |  |  | version 8th Dec 2025
| α0,Prod | α0,Ref | AP [%]
100 | 0 | 0.02817543 | 0
125 | 0.03082864 | 0.04043737 | 76.23798
160 | 0.05047117 | 0.05927562 | 85.14659
200 | 0.1886117 | 0.08263999 | 228.2329
250 | 0.2552573 | 0.1138996 | 224.1073
315 | 0.30113 | 0.1569662 | 191.8439
400 | 0.3596282 | 0.2158964 | 166.5744
500 | 0.45305 | 0.2869658 | 157.8759
630 | 0.6249193 | 0.3790056 | 164.8839
800 | 0.799954 | 0.4937286 | 162.023
1000 | 0.8258382 | 0.6145673 | 134.3772
1250 | 0.7762208 | 0.7389494 | 105.0438
1600 | 0.7898929 | 0.8633374 | 91.49296
2000 | 0.6552985 | 0.9470606 | 69.19288
2500 | 0.5756864 | 0.9922779 | 58.01665
3150 | 0.7803461 | 0.9966849 | 78.29416
| APM [%]: |  | 140.9199
"Prod" is the measurement resulf of the Product under inspection. | [5 empty] | 33 | mm.
"Ref" describes an ideal porous material having the same thickness d.
"Ref" is based on prediction model by Oliva & Hongisto (Applied Acoustics, 2013).
AP expresses, how many percent of "Ref" is achieved with measured result "Prod".
If AP is 100%, it means that the Product has equally good performance as an ideal material.
APM is the mean value of the APs within 200-3150 Hz.

## 24-305f
TUAS absorption rating of ISO 10534-2 result
Report: |  |  |  | 24-305
Manufacturer:
Product: |  |  |  | f
Total thickness d: |  |  |  | 34.3 | mm |  |  | version 8th Dec 2025
| α0,Prod | α0,Ref | AP [%]
100 | 0 | 0.0298033 | 0
125 | 0.05 | 0.04280604 | 116.806
160 | 0.08 | 0.06281241 | 127.3634
200 | 0.24 | 0.08765871 | 273.7891
250 | 0.34 | 0.1209294 | 281.1559
315 | 0.41 | 0.1667669 | 245.8522
400 | 0.48 | 0.2293885 | 209.252
500 | 0.46 | 0.3046039 | 151.0158
630 | 0.53 | 0.4012715 | 132.0802
800 | 0.61 | 0.5202023 | 117.2621
1000 | 0.63 | 0.6431003 | 97.96294
1250 | 0.62 | 0.766383 | 80.8995
1600 | 0.63 | 0.8851728 | 71.17255
2000 | 0.54 | 0.9607086 | 56.20851
2500 | 0.52 | 0.9967774 | 52.16812
3150 | 0.71 | 0.9934473 | 71.46831
| APM [%]: |  | 141.5605
"Prod" is the measurement resulf of the Product under inspection. | [5 empty] | 34.3 | mm.
"Ref" describes an ideal porous material having the same thickness d.
"Ref" is based on prediction model by Oliva & Hongisto (Applied Acoustics, 2013).
AP expresses, how many percent of "Ref" is achieved with measured result "Prod".
If AP is 100%, it means that the Product has equally good performance as an ideal material.
APM is the mean value of the APs within 200-3150 Hz.

## 24-305g
TUAS absorption rating of ISO 10534-2 result
Report: |  |  |  | 24-305
Manufacturer:
Product: |  |  |  | g
Total thickness d: |  |  |  | 99.3 | mm |  |  | version 8th Dec 2025
| α0,Prod | α0,Ref | AP [%]
100 | 0.21 | 0.2058627 | 102.0097
125 | 0.42 | 0.2859404 | 146.8837
160 | 0.56 | 0.3958501 | 141.4677
200 | 0.67 | 0.5097549 | 131.4357
250 | 0.74 | 0.6280229 | 117.8301
315 | 0.73 | 0.7420611 | 98.37466
400 | 0.68 | 0.8375569 | 81.18851
500 | 0.59 | 0.8987583 | 65.64612
630 | 0.53 | 0.9326444 | 56.82766
800 | 0.48 | 0.941621 | 50.97592
1000 | 0.49 | 0.9363597 | 52.33032
1250 | 0.51 | 0.9321378 | 54.71294
1600 | 0.61 | 0.9435022 | 64.65274
2000 | 0.63 | 0.9629813 | 65.42183
2500 | 0.59 | 0.9715647 | 60.72679
3150 | 0.67 | 0.9742043 | 68.77407
| APM [%]: |  | 74.53057
"Prod" is the measurement resulf of the Product under inspection. | [5 empty] | 99.3 | mm.
"Ref" describes an ideal porous material having the same thickness d.
"Ref" is based on prediction model by Oliva & Hongisto (Applied Acoustics, 2013).
AP expresses, how many percent of "Ref" is achieved with measured result "Prod".
If AP is 100%, it means that the Product has equally good performance as an ideal material.
APM is the mean value of the APs within 200-3150 Hz.

## 24-305h
TUAS absorption rating of ISO 10534-2 result
Report: |  |  |  | 24-305
Manufacturer:
Product: |  |  |  | h
Total thickness d: |  |  |  | 199.3 | mm |  |  | version 8th Dec 2025
| α0,Prod | α0,Ref | AP [%]
100 | 0.63 | 0.5784632 | 108.9093
125 | 0.76 | 0.6610748 | 114.9643
160 | 0.79 | 0.7332294 | 107.7425
200 | 0.75 | 0.7795873 | 96.20475
250 | 0.7 | 0.810293 | 86.38851
315 | 0.62 | 0.8306088 | 74.64404
400 | 0.55 | 0.846482 | 64.9748
500 | 0.47 | 0.8631015 | 54.45478
630 | 0.39 | 0.8853586 | 44.04995
800 | 0.35 | 0.9098541 | 38.46771
1000 | 0.64 | 0.927433 | 69.00768
1250 | 0.53 | 0.9398821 | 56.39005
1600 | 0.58 | 0.9525396 | 60.88986
2000 | 0.59 | 0.9617627 | 61.3457
2500 | 0.63 | 0.9693435 | 64.99244
3150 | 0.64 | 0.975678 | 65.59541
| APM [%]: |  | 64.41582
"Prod" is the measurement resulf of the Product under inspection. | [5 empty] | 199.3 | mm.
"Ref" describes an ideal porous material having the same thickness d.
"Ref" is based on prediction model by Oliva & Hongisto (Applied Acoustics, 2013).
AP expresses, how many percent of "Ref" is achieved with measured result "Prod".
If AP is 100%, it means that the Product has equally good performance as an ideal material.
APM is the mean value of the APs within 200-3150 Hz.

## 24-305i
TUAS absorption rating of ISO 10534-2 result
Report: |  |  |  | 24-305
Manufacturer:
Product: |  |  |  | i
Total thickness d: |  |  |  | 34.8 | mm |  |  | version 8th Dec 2025
| α0,Prod | α0,Ref | AP [%]
100 | 0 | 0.03044481 | 0
125 | 0.05046318 | 0.04373982 | 115.3713
160 | 0.0863818 | 0.06420711 | 134.5362
200 | 0.2510988 | 0.08963772 | 280.1263
250 | 0.3533406 | 0.1236997 | 285.6438
315 | 0.425594 | 0.170623 | 249.4354
400 | 0.4548393 | 0.2346793 | 193.8131
500 | 0.3790586 | 0.3114838 | 121.6945
630 | 0.439254 | 0.4098822 | 107.1659
800 | 0.4813629 | 0.5303063 | 90.77073
1000 | 0.5218797 | 0.6538053 | 79.82188
1250 | 0.513626 | 0.7764418 | 66.15126
1600 | 0.6002918 | 0.8928941 | 67.22989
2000 | 0.5144198 | 0.9652558 | 53.29362
2500 | 0.5084683 | 0.9979401 | 50.95178
3150 | 0.7149548 | 0.9919316 | 72.07703
| APM [%]: |  | 132.1673
"Prod" is the measurement resulf of the Product under inspection. | [5 empty] | 34.8 | mm.
"Ref" describes an ideal porous material having the same thickness d.
"Ref" is based on prediction model by Oliva & Hongisto (Applied Acoustics, 2013).
AP expresses, how many percent of "Ref" is achieved with measured result "Prod".
If AP is 100%, it means that the Product has equally good performance as an ideal material.
APM is the mean value of the APs within 200-3150 Hz.

## 24-305j
TUAS absorption rating of ISO 10534-2 result
Report: |  |  |  | 24-305
Manufacturer:
Product: |  |  |  | j
Total thickness d: |  |  |  | 33.9 | mm |  |  | version 8th Dec 2025
| α0,Prod | α0,Ref | AP [%]
100 | 0 | 0.0292963 | 0
125 | 0.02476032 | 0.04206818 | 58.8576
160 | 0.04851366 | 0.06171049 | 78.61494
200 | 0.1858184 | 0.08609507 | 215.8293
250 | 0.2517996 | 0.1187398 | 212.06
315 | 0.2999897 | 0.1637166 | 183.2373
400 | 0.3660197 | 0.225196 | 162.5338
500 | 0.4674114 | 0.2991373 | 156.2531
630 | 0.6424146 | 0.3943997 | 162.8842
800 | 0.8219856 | 0.5120848 | 160.5175
1000 | 0.8385651 | 0.6344256 | 132.1771
1250 | 0.7830653 | 0.7581376 | 103.288
1600 | 0.8001908 | 0.8787275 | 91.06245
2000 | 0.652638 | 0.9567963 | 68.21075
2500 | 0.6105644 | 0.9956287 | 61.3245
3150 | 0.8089823 | 0.9945613 | 81.34062
| APM [%]: |  | 137.7476
"Prod" is the measurement resulf of the Product under inspection. | [5 empty] | 33.9 | mm.
"Ref" describes an ideal porous material having the same thickness d.
"Ref" is based on prediction model by Oliva & Hongisto (Applied Acoustics, 2013).
AP expresses, how many percent of "Ref" is achieved with measured result "Prod".
If AP is 100%, it means that the Product has equally good performance as an ideal material.
APM is the mean value of the APs within 200-3150 Hz.

## 24-305k
TUAS absorption rating of ISO 10534-2 result
Report: |  |  |  | 24-305
Manufacturer:
Product: |  |  |  | k
Total thickness d: |  |  |  | 33.9 | mm |  |  | version 8th Dec 2025
| α0,Prod | α0,Ref | AP [%]
100 | 0 | 0.0292963 | 0
125 | 0.1047148 | 0.04206818 | 248.917
160 | 0.1668994 | 0.06171049 | 270.4555
200 | 0.3359572 | 0.08609507 | 390.2165
250 | 0.4130067 | 0.1187398 | 347.8251
315 | 0.4293937 | 0.1637166 | 262.2788
400 | 0.3480915 | 0.225196 | 154.5727
500 | 0.1592694 | 0.2991373 | 53.24292
630 | 0.2355289 | 0.3943997 | 59.71833
800 | 0.3004484 | 0.5120848 | 58.6716
1000 | 0.3725784 | 0.6344256 | 58.7269
1250 | 0.3654753 | 0.7581376 | 48.20699
1600 | 0.4494401 | 0.8787275 | 51.1467
2000 | 0.3766679 | 0.9567963 | 39.36761
2500 | 0.3643134 | 0.9956287 | 36.59129
3150 | 0.5937655 | 0.9945613 | 59.70125
| APM [%]: |  | 124.6359
"Prod" is the measurement resulf of the Product under inspection. | [5 empty] | 33.9 | mm.
"Ref" describes an ideal porous material having the same thickness d.
"Ref" is based on prediction model by Oliva & Hongisto (Applied Acoustics, 2013).
AP expresses, how many percent of "Ref" is achieved with measured result "Prod".
If AP is 100%, it means that the Product has equally good performance as an ideal material.
APM is the mean value of the APs within 200-3150 Hz.

## 25-301a
TUAS absorption rating of ISO 10534-2 result
Report: |  |  |  | 25-301
Manufacturer:
Product: |  |  |  | a
Total thickness d: |  |  |  | 50 | mm |  |  | version 8th Dec 2025
| α0,Prod | α0,Ref | AP [%]
100 | 0 | 0.05455701 | 0
125 | 0 | 0.07882053 | 0
160 | 0.008503358 | 0.1164426 | 7.302618
200 | 0.02160262 | 0.1631991 | 13.23697
250 | 0.04912663 | 0.2251288 | 21.82156
315 | 0.1121796 | 0.3079556 | 36.42721
400 | 0.2167885 | 0.4145493 | 52.29499
500 | 0.2829336 | 0.5306782 | 53.31548
630 | 0.3565162 | 0.6597016 | 54.04204
800 | 0.5440233 | 0.7880934 | 69.03031
1000 | 0.7563764 | 0.8882153 | 85.15687
1250 | 0.7622036 | 0.9573457 | 79.61634
1600 | 0.5422392 | 0.9916976 | 54.67788
2000 | 0.3666486 | 0.988312 | 37.09846
2500 | 0.5404938 | 0.966397 | 55.92876
3150 | 0.6795895 | 0.9525962 | 71.34077
| APM [%]: |  | 52.61443
"Prod" is the measurement resulf of the Product under inspection. | [5 empty] | 50 | mm.
"Ref" describes an ideal porous material having the same thickness d.
"Ref" is based on prediction model by Oliva & Hongisto (Applied Acoustics, 2013).
AP expresses, how many percent of "Ref" is achieved with measured result "Prod".
If AP is 100%, it means that the Product has equally good performance as an ideal material.
APM is the mean value of the APs within 200-3150 Hz.

## 25-301b
TUAS absorption rating of ISO 10534-2 result
Report: |  |  |  | 25-301
Manufacturer:
Product: |  |  |  | b
Total thickness d: |  |  |  | 100 | mm |  |  | version 8th Dec 2025
| α0,Prod | α0,Ref | AP [%]
100 | 0.0087826 | 0.2087425 | 4.207385
125 | 0.02559428 | 0.2896035 | 8.837698
160 | 0.07010511 | 0.4002486 | 17.51539
200 | 0.1050249 | 0.5144632 | 20.41447
250 | 0.2270089 | 0.6325101 | 35.89017
315 | 0.414351 | 0.7457226 | 55.5637
400 | 0.6351094 | 0.8399198 | 75.61548
500 | 0.822104 | 0.8998061 | 91.36457
630 | 0.7666261 | 0.9325341 | 82.2089
800 | 0.5372785 | 0.9407855 | 57.10956
1000 | 0.4087335 | 0.9354543 | 43.69358
1250 | 0.5892804 | 0.9317784 | 63.24255
1600 | 0.9063081 | 0.9438968 | 96.01771
2000 | 0.7308445 | 0.963259 | 75.87206
2500 | 0.754326 | 0.9713583566 | 77.65682
3150 | 0.9102772 | 0.974264 | 93.4323
| APM [%]: |  | 66.77553
"Prod" is the measurement resulf of the Product under inspection. | [5 empty] | 100 | mm.
"Ref" describes an ideal porous material having the same thickness d.
"Ref" is based on prediction model by Oliva & Hongisto (Applied Acoustics, 2013).
AP expresses, how many percent of "Ref" is achieved with measured result "Prod".
If AP is 100%, it means that the Product has equally good performance as an ideal material.
APM is the mean value of the APs within 200-3150 Hz.

## 25-301c
TUAS absorption rating of ISO 10534-2 result
Report: |  |  |  | 25-301
Manufacturer:
Product: |  |  |  | c
Total thickness d: |  |  |  | 200 | mm |  |  | version 8th Dec 2025
| α0,Prod | α0,Ref | AP [%]
100 | 0.132083 | 0.5799411 | 22.77525
125 | 0.2062209 | 0.6620789 | 31.14748
160 | 0.4064205 | 0.7336708 | 55.39549
200 | 0.7377727 | 0.7795984 | 94.63496
250 | 0.8790227 | 0.8100205 | 108.5186
315 | 0.7176515 | 0.8302316 | 86.43992
400 | 0.5819847 | 0.8461937 | 68.77677
500 | 0.5692406 | 0.8630106 | 65.95986
630 | 0.6736345 | 0.8854366 | 76.07936
800 | 0.930215 | 0.9099245 | 102.2299
1000 | 0.6786923 | 0.9274128 | 73.18125
1250 | 0.8232388 | 0.939868 | 87.59089
1600 | 0.7884943 | 0.9525486 | 82.77733
2000 | 0.8386488 | 0.9617586 | 87.19951
2500 | 0.8366439 | 0.9693441 | 86.31032
3150 | 0.8439653 | 0.9756787 | 86.50033
| APM [%]: |  | 85.09223
"Prod" is the measurement resulf of the Product under inspection. | [5 empty] | 200 | mm.
"Ref" describes an ideal porous material having the same thickness d.
"Ref" is based on prediction model by Oliva & Hongisto (Applied Acoustics, 2013).
AP expresses, how many percent of "Ref" is achieved with measured result "Prod".
If AP is 100%, it means that the Product has equally good performance as an ideal material.
APM is the mean value of the APs within 200-3150 Hz.

## 25-301d
TUAS absorption rating of ISO 10534-2 result
Report: |  |  |  | 25-301
Manufacturer:
Product: |  |  |  | d
Total thickness d: |  |  |  | 400 | mm |  |  | version 8th Dec 2025
| α0,Prod | α0,Ref | AP [%]
100 | 0.9140207 | 0.6357761 | 143.7646
125 | 0.8649125 | 0.6677218 | 129.5319
160 | 0.7274084 | 0.705005 | 103.1778
200 | 0.6153747 | 0.7406191 | 83.08923
250 | 0.6793129 | 0.7762803 | 87.50871
315 | 0.925942 | 0.8105429 | 114.2372
400 | 0.8819829 | 0.8414612 | 104.8156
500 | 0.8023377 | 0.8666656 | 92.57753
630 | 0.9058214 | 0.8897334 | 101.8082
800 | 0.8504494 | 0.9102034 | 93.43509
1000 | 0.8591965 | 0.9263951 | 92.74623
1250 | 0.8597963 | 0.9400522 | 91.46261
1600 | 0.8471015 | 0.9525365 | 88.93113
2000 | 0.8586098 | 0.9617645 | 89.27443
2500 | 0.8797721 | 0.9693277 | 90.76106
3150 | 0.8444306 | 0.975681 | 86.54782
| APM [%]: |  | 93.63038
"Prod" is the measurement resulf of the Product under inspection. | [5 empty] | 400 | mm.
"Ref" describes an ideal porous material having the same thickness d.
"Ref" is based on prediction model by Oliva & Hongisto (Applied Acoustics, 2013).
AP expresses, how many percent of "Ref" is achieved with measured result "Prod".
If AP is 100%, it means that the Product has equally good performance as an ideal material.
APM is the mean value of the APs within 200-3150 Hz.

## 25-301e
TUAS absorption rating of ISO 10534-2 result
Report: |  |  |  | 25-301
Manufacturer:
Product: |  |  |  | e
Total thickness d: |  |  |  | 50 | mm |  |  | version 8th Dec 2025
| α0,Prod | α0,Ref | AP [%]
100 | 0 | 0.05455701 | 0
125 | 0.0002195488 | 0.07882053 | 0.2785427
160 | 0.02780726 | 0.1164426 | 23.88066
200 | 0.02745365 | 0.1631991 | 16.82218
250 | 0.05561797 | 0.2251288 | 24.70495
315 | 0.09079966 | 0.3079556 | 29.48466
400 | 0.1243908 | 0.4145493 | 30.00627
500 | 0.1467753 | 0.5306782 | 27.65806
630 | 0.2125502 | 0.6597016 | 32.21914
800 | 0.3230615 | 0.7880934 | 40.99279
1000 | 0.4962211 | 0.8882153 | 55.86721
1250 | 0.5929245 | 0.9573457 | 61.93421
1600 | 0.394976 | 0.9916976 | 39.82826
2000 | 0.3023317 | 0.988312 | 30.59071
2500 | 0.3748735 | 0.966397 | 38.79084
3150 | 0.5542057 | 0.9525962 | 58.17845
| APM [%]: |  | 37.46752
"Prod" is the measurement resulf of the Product under inspection. | [5 empty] | 50 | mm.
"Ref" describes an ideal porous material having the same thickness d.
"Ref" is based on prediction model by Oliva & Hongisto (Applied Acoustics, 2013).
AP expresses, how many percent of "Ref" is achieved with measured result "Prod".
If AP is 100%, it means that the Product has equally good performance as an ideal material.
APM is the mean value of the APs within 200-3150 Hz.

## 25-301f
TUAS absorption rating of ISO 10534-2 result
Report: |  |  |  | 25-301
Manufacturer:
Product: |  |  |  | f
Total thickness d: |  |  |  | 100 | mm |  |  | version 8th Dec 2025
| α0,Prod | α0,Ref | AP [%]
100 | 0 | 0.2087425 | 0
125 | 0.01898394 | 0.2896035 | 6.555148
160 | 0.06173789 | 0.4002486 | 15.42489
200 | 0.0912267 | 0.5144632 | 17.73241
250 | 0.1535369 | 0.6325101 | 24.27423
315 | 0.2604731 | 0.7457226 | 34.92895
400 | 0.4101082 | 0.8399198 | 48.82707
500 | 0.5307365 | 0.8998061 | 58.98343
630 | 0.6418257 | 0.9325341 | 68.82597
800 | 0.4966919 | 0.9407855 | 52.79544
1000 | 0.356687 | 0.9354543 | 38.12982
1250 | 0.331517 | 0.9317784 | 35.57895
1600 | 0.6091628 | 0.9438968 | 64.53701
2000 | 0.7692622 | 0.963259 | 79.86037
2500 | 0.5441443 | 0.9713583566 | 56.0189
3150 | 0.8465245 | 0.974264 | 86.88862
| APM [%]: |  | 51.33701
"Prod" is the measurement resulf of the Product under inspection. | [5 empty] | 100 | mm.
"Ref" describes an ideal porous material having the same thickness d.
"Ref" is based on prediction model by Oliva & Hongisto (Applied Acoustics, 2013).
AP expresses, how many percent of "Ref" is achieved with measured result "Prod".
If AP is 100%, it means that the Product has equally good performance as an ideal material.
APM is the mean value of the APs within 200-3150 Hz.

## 25-301g
TUAS absorption rating of ISO 10534-2 result
Report: |  |  |  | 25-301
Manufacturer:
Product: |  |  |  | g
Total thickness d: |  |  |  | 200 | mm |  |  | version 8th Dec 2025
| α0,Prod | α0,Ref | AP [%]
100 | 0.0702591 | 0.5799411 | 12.11487
125 | 0.1601995 | 0.6620789 | 24.19643
160 | 0.2785464 | 0.7336708 | 37.96613
200 | 0.4217332 | 0.7795984 | 54.09621
250 | 0.5833134 | 0.8100205 | 72.01218
315 | 0.6217778 | 0.8302316 | 74.89209
400 | 0.511083 | 0.8461937 | 60.39788
500 | 0.4292813 | 0.8630106 | 49.7423
630 | 0.4354455 | 0.8854366 | 49.17862
800 | 0.7637226 | 0.9099245 | 83.93252
1000 | 0.756541 | 0.9274128 | 81.57544
1250 | 0.5076962 | 0.939868 | 54.01783
1600 | 0.8380136 | 0.9525486 | 87.97594
2000 | 0.759811 | 0.9617586 | 79.00226
2500 | 0.7222354 | 0.9693441 | 74.50764
3150 | 0.7910482 | 0.9756787 | 81.07672
| APM [%]: |  | 69.41597
"Prod" is the measurement resulf of the Product under inspection. | [5 empty] | 200 | mm.
"Ref" describes an ideal porous material having the same thickness d.
"Ref" is based on prediction model by Oliva & Hongisto (Applied Acoustics, 2013).
AP expresses, how many percent of "Ref" is achieved with measured result "Prod".
If AP is 100%, it means that the Product has equally good performance as an ideal material.
APM is the mean value of the APs within 200-3150 Hz.

## 25-301h
TUAS absorption rating of ISO 10534-2 result
Report: |  |  |  | 25-301
Manufacturer:
Product: |  |  |  | h
Total thickness d: |  |  |  | 400 | mm |  |  | version 8th Dec 2025
| α0,Prod | α0,Ref | AP [%]
100 | 0.5582292 | 0.6357761 | 87.80281
125 | 0.6323859 | 0.6677218 | 94.70798
160 | 0.5823115 | 0.705005 | 82.5968
200 | 0.4399475 | 0.7406191 | 59.40267
250 | 0.3793413 | 0.7762803 | 48.86653
315 | 0.443392 | 0.8105429 | 54.70308
400 | 0.7953421 | 0.8414612 | 94.51916
500 | 0.773113 | 0.8666656 | 89.20546
630 | 0.6311418 | 0.8897334 | 70.93606
800 | 0.8702615 | 0.9102034 | 95.61176
1000 | 0.818408 | 0.9263951 | 88.34329
1250 | 0.8362785 | 0.9400522 | 88.96087
1600 | 0.8158492 | 0.9525365 | 85.65018
2000 | 0.8272052 | 0.9617645 | 86.00912
2500 | 0.8248004 | 0.9693277 | 85.08994
3150 | 0.7419738 | 0.975681 | 76.04676
| APM [%]: |  | 78.71884
"Prod" is the measurement resulf of the Product under inspection. | [5 empty] | 400 | mm.
"Ref" describes an ideal porous material having the same thickness d.
"Ref" is based on prediction model by Oliva & Hongisto (Applied Acoustics, 2013).
AP expresses, how many percent of "Ref" is achieved with measured result "Prod".
If AP is 100%, it means that the Product has equally good performance as an ideal material.
APM is the mean value of the APs within 200-3150 Hz.

## 25-302a
TUAS absorption rating of ISO 10534-2 result
Report: |  |  |  | 25-302
Manufacturer:
Product: |  |  |  | a
Total thickness d: |  |  |  | 20 | mm |  |  | version 8th Dec 2025
| α0,Prod | α0,Ref | AP [%]
100 | 0 | 0.0146694 | 0
125 | 0 | 0.02088111 | 0
160 | 0.02009196 | 0.03024757 | 66.42505
200 | 0.02114858 | 0.0416335 | 50.79702
250 | 0.04670361 | 0.05657413 | 82.55294
315 | 0.08154763 | 0.07679821 | 106.1843
400 | 0.1308876 | 0.1041539 | 125.6676
500 | 0.218102 | 0.1372135 | 158.9508
630 | 0.2337727 | 0.1811311 | 129.0627
800 | 0.3152555 | 0.23955 | 131.6032
1000 | 0.4212363 | 0.3088406 | 136.3928
1250 | 0.5669879 | 0.3947239 | 143.6417
1600 | 0.6926377 | 0.5098652 | 135.8472
2000 | 0.8237495 | 0.6285837 | 131.0485
2500 | 0.9293301 | 0.7513362 | 123.6903
3150 | 0.9801645 | 0.8656989 | 113.2223
| APM [%]: |  | 120.6663
"Prod" is the measurement resulf of the Product under inspection. | [5 empty] | 20 | mm.
"Ref" describes an ideal porous material having the same thickness d.
"Ref" is based on prediction model by Oliva & Hongisto (Applied Acoustics, 2013).
AP expresses, how many percent of "Ref" is achieved with measured result "Prod".
If AP is 100%, it means that the Product has equally good performance as an ideal material.
APM is the mean value of the APs within 200-3150 Hz.

## 25-302b
TUAS absorption rating of ISO 10534-2 result
Report: |  |  |  | 25-302
Manufacturer:
Product: |  |  |  | b
Total thickness d: |  |  |  | 17.8 | mm |  |  | version 8th Dec 2025
| α0,Prod | α0,Ref | AP [%]
100 | 0 | 0.01279522 | 0
125 | 0 | 0.01818973 | 0
160 | 0.0208918 | 0.0262975 | 79.44405
200 | 0.01424429 | 0.03611513 | 39.44133
250 | 0.02689916 | 0.04894136 | 54.96203
315 | 0.05125194 | 0.06621404 | 77.40343
400 | 0.1610655 | 0.08944052 | 180.0811
500 | 0.2566402 | 0.1173465 | 218.7029
630 | 0.2534231 | 0.1542367 | 164.3079
800 | 0.2084473 | 0.203193 | 102.5859
1000 | 0.3648672 | 0.2614428 | 139.5591
1250 | 0.524871 | 0.3345125 | 156.9062
1600 | 0.6344202 | 0.4351945 | 145.7786
2000 | 0.7056714 | 0.5440353 | 129.7106
2500 | 0.8945225 | 0.6646949 | 134.5764
3150 | 0.9458437 | 0.7893372 | 119.8276
| APM [%]: |  | 127.9879
"Prod" is the measurement resulf of the Product under inspection. | [5 empty] | 17.8 | mm.
"Ref" describes an ideal porous material having the same thickness d.
"Ref" is based on prediction model by Oliva & Hongisto (Applied Acoustics, 2013).
AP expresses, how many percent of "Ref" is achieved with measured result "Prod".
If AP is 100%, it means that the Product has equally good performance as an ideal material.
APM is the mean value of the APs within 200-3150 Hz.

## 25-302c
TUAS absorption rating of ISO 10534-2 result
Report: |  |  |  | 25-302
Manufacturer:
Product: |  |  |  | c
Total thickness d: |  |  |  | 20.3 | mm |  |  | version 8th Dec 2025
| α0,Prod | α0,Ref | AP [%]
100 | 0 | 0.01493263 | 0
125 | 0.001723035 | 0.02125969 | 8.1047
160 | 0.03270101 | 0.03080441 | 106.1569
200 | 0.03753631 | 0.04241324 | 88.50139
250 | 0.05702662 | 0.05765539 | 98.90943
315 | 0.0818362 | 0.07830161 | 104.5141
400 | 0.1262482 | 0.106249 | 118.8229
500 | 0.193269 | 0.140047 | 138.0029
630 | 0.2178732 | 0.1849669 | 117.7903
800 | 0.2849037 | 0.2447202 | 116.4202
1000 | 0.3787733 | 0.3155326 | 120.0426
1250 | 0.5022615 | 0.4031108 | 124.5964
1600 | 0.6439458 | 0.520006 | 123.8343
2000 | 0.7781137 | 0.6396678 | 121.6434
2500 | 0.8818161 | 0.7621363 | 115.7032
3150 | 0.9640605 | 0.8745258 | 110.2381
| APM [%]: |  | 115.3092
"Prod" is the measurement resulf of the Product under inspection. | [5 empty] | 20.3 | mm.
"Ref" describes an ideal porous material having the same thickness d.
"Ref" is based on prediction model by Oliva & Hongisto (Applied Acoustics, 2013).
AP expresses, how many percent of "Ref" is achieved with measured result "Prod".
If AP is 100%, it means that the Product has equally good performance as an ideal material.
APM is the mean value of the APs within 200-3150 Hz.

## 25-302d
TUAS absorption rating of ISO 10534-2 result
Report: |  |  |  | 25-302
Manufacturer:
Product: |  |  |  | d
Total thickness d: |  |  |  | 20.3 | mm |  |  | version 8th Dec 2025
| α0,Prod | α0,Ref | AP [%]
100 | 0 | 0.01493263 | 0
125 | 0 | 0.02125969 | 0
160 | 0.0172799 | 0.03080441 | 56.09553
200 | 0.02692336 | 0.04241324 | 63.47867
250 | 0.04381281 | 0.05765539 | 75.99083
315 | 0.07042688 | 0.07830161 | 89.94308
400 | 0.1217767 | 0.106249 | 114.6144
500 | 0.204499 | 0.140047 | 146.0217
630 | 0.2108746 | 0.1849669 | 114.0066
800 | 0.2536166 | 0.2447202 | 103.6353
1000 | 0.362852 | 0.3155326 | 114.9967
1250 | 0.5064421 | 0.4031108 | 125.6335
1600 | 0.6216655 | 0.520006 | 119.5497
2000 | 0.75804 | 0.6396678 | 118.5053
2500 | 0.8808312 | 0.7621363 | 115.574
3150 | 0.954143 | 0.8745258 | 109.104
| APM [%]: |  | 108.5426
"Prod" is the measurement resulf of the Product under inspection. | [5 empty] | 20.3 | mm.
"Ref" describes an ideal porous material having the same thickness d.
"Ref" is based on prediction model by Oliva & Hongisto (Applied Acoustics, 2013).
AP expresses, how many percent of "Ref" is achieved with measured result "Prod".
If AP is 100%, it means that the Product has equally good performance as an ideal material.
APM is the mean value of the APs within 200-3150 Hz.

## 25-302e
TUAS absorption rating of ISO 10534-2 result
Report: |  |  |  | 25-302
Manufacturer:
Product: |  |  |  | e
Total thickness d: |  |  |  | 20.1 | mm |  |  | version 8th Dec 2025
| α0,Prod | α0,Ref | AP [%]
100 | 0 | 0.01475693 | 0
125 | 0.02983149 | 0.02100699 | 142.0075
160 | 0.08616188 | 0.03043268 | 283.1229
200 | 0.07197774 | 0.04189267 | 171.8147
250 | 0.1054819 | 0.05693344 | 185.2723
315 | 0.2027034 | 0.07729769 | 262.2373
400 | 0.3338178 | 0.1048498 | 318.3771
500 | 0.4395199 | 0.1381547 | 318.1361
630 | 0.3840861 | 0.1824052 | 210.5675
800 | 0.4765007 | 0.2412679 | 197.4986
1000 | 0.6436514 | 0.3110656 | 206.9182
1250 | 0.7551542 | 0.3975159 | 189.9683
1600 | 0.6970653 | 0.5132485 | 135.8144
2000 | 0.6980916 | 0.6322926 | 110.4064
2500 | 0.7226472 | 0.7549649 | 95.7193
3150 | 0.6176425 | 0.8686829 | 71.10103
| APM [%]: |  | 190.2947
"Prod" is the measurement resulf of the Product under inspection. | [5 empty] | 20.1 | mm.
"Ref" describes an ideal porous material having the same thickness d.
"Ref" is based on prediction model by Oliva & Hongisto (Applied Acoustics, 2013).
AP expresses, how many percent of "Ref" is achieved with measured result "Prod".
If AP is 100%, it means that the Product has equally good performance as an ideal material.
APM is the mean value of the APs within 200-3150 Hz.

## 25-302f
TUAS absorption rating of ISO 10534-2 result
Report: |  |  |  | 25-302
Manufacturer:
Product: |  |  |  | f
Total thickness d: |  |  |  | 20.4 | mm |  |  | version 8th Dec 2025
| α0,Prod | α0,Ref | AP [%]
100 | 0 | 0.0150208 | 0
125 | 0.01727569 | 0.02138653 | 80.77836
160 | 0.05407978 | 0.03099104 | 174.5014
200 | 0.06348683 | 0.04267466 | 148.7694
250 | 0.09667009 | 0.05801805 | 166.6207
315 | 0.196429 | 0.07880605 | 249.2563
400 | 0.3279136 | 0.1069523 | 306.598
500 | 0.4409229 | 0.1409982 | 312.7152
630 | 0.4362029 | 0.1862545 | 234.1972
800 | 0.457601 | 0.2464545 | 185.6737
1000 | 0.6962218 | 0.3177743 | 219.0932
1250 | 0.7057682 | 0.4059134 | 173.8716
1600 | 0.8049964 | 0.5233798 | 153.8073
2000 | 0.7802017 | 0.6433337 | 121.2748
2500 | 0.7677816 | 0.7656786 | 100.2747
3150 | 0.7277774 | 0.8773851 | 82.94846
| APM [%]: |  | 188.8539
"Prod" is the measurement resulf of the Product under inspection. | [5 empty] | 20.4 | mm.
"Ref" describes an ideal porous material having the same thickness d.
"Ref" is based on prediction model by Oliva & Hongisto (Applied Acoustics, 2013).
AP expresses, how many percent of "Ref" is achieved with measured result "Prod".
If AP is 100%, it means that the Product has equally good performance as an ideal material.
APM is the mean value of the APs within 200-3150 Hz.

## 25-302g
TUAS absorption rating of ISO 10534-2 result
Report: |  |  |  | 25-302
Manufacturer:
Product: |  |  |  | g
Total thickness d: |  |  |  | 29 | mm |  |  | version 8th Dec 2025
| α0,Prod | α0,Ref | AP [%]
100 | 0.0106975 | 0.02351193 | 45.49817
125 | 0.0583991 | 0.03366106 | 173.4915
160 | 0.1126652 | 0.04917235 | 229.1231
200 | 0.1420751 | 0.06831291 | 207.977
250 | 0.1899758 | 0.09381684 | 202.4965
315 | 0.2470463 | 0.1288744 | 191.6954
400 | 0.3129118 | 0.1769213 | 176.865
500 | 0.3305921 | 0.235334 | 140.4779
630 | 0.4273093 | 0.3123532 | 136.8032
800 | 0.717015 | 0.4116232 | 174.1921
1000 | 0.7601061 | 0.5217767 | 145.6765
1250 | 0.8590353 | 0.6437701 | 133.4382
1600 | 0.9120362 | 0.7795559 | 116.9943
2000 | 0.9137084 | 0.8862314 | 103.1004
2500 | 0.8870307 | 0.9615512 | 92.24997
3150 | 0.8250202 | 0.9962185 | 82.81518
| APM [%]: |  | 146.5217
"Prod" is the measurement resulf of the Product under inspection. | [5 empty] | 29 | mm.
"Ref" describes an ideal porous material having the same thickness d.
"Ref" is based on prediction model by Oliva & Hongisto (Applied Acoustics, 2013).
AP expresses, how many percent of "Ref" is achieved with measured result "Prod".
If AP is 100%, it means that the Product has equally good performance as an ideal material.
APM is the mean value of the APs within 200-3150 Hz.

## 25-302h
TUAS absorption rating of ISO 10534-2 result
Report: |  |  |  | 25-302
Manufacturer:
Product: |  |  |  | h
Total thickness d: |  |  |  | 29 | mm |  |  | version 8th Dec 2025
| α0,Prod | α0,Ref | AP [%]
100 | 0.0106975 | 0.02351193 | 45.49817
125 | 0.0583991 | 0.03366106 | 173.4915
160 | 0.1126652 | 0.04917235 | 229.1231
200 | 0.1420751 | 0.06831291 | 207.977
250 | 0.1899758 | 0.09381684 | 202.4965
315 | 0.2470463 | 0.1288744 | 191.6954
400 | 0.3129118 | 0.1769213 | 176.865
500 | 0.3305921 | 0.235334 | 140.4779
630 | 0.4273093 | 0.3123532 | 136.8032
800 | 0.717015 | 0.4116232 | 174.1921
1000 | 0.7601061 | 0.5217767 | 145.6765
1250 | 0.8590353 | 0.6437701 | 133.4382
1600 | 0.9120362 | 0.7795559 | 116.9943
2000 | 0.9137084 | 0.8862314 | 103.1004
2500 | 0.8870307 | 0.9615512 | 92.24997
3150 | 0.8250202 | 0.9962185 | 82.81518
| APM [%]: |  | 146.5217
"Prod" is the measurement resulf of the Product under inspection. | [5 empty] | 29 | mm.
"Ref" describes an ideal porous material having the same thickness d.
"Ref" is based on prediction model by Oliva & Hongisto (Applied Acoustics, 2013).
AP expresses, how many percent of "Ref" is achieved with measured result "Prod".
If AP is 100%, it means that the Product has equally good performance as an ideal material.
APM is the mean value of the APs within 200-3150 Hz.

## 25-302i
TUAS absorption rating of ISO 10534-2 result
Report: |  |  |  | 25-302
Manufacturer:
Product: |  |  |  | i
Total thickness d: |  |  |  | 49.5 | mm |  |  | version 8th Dec 2025
| α0,Prod | α0,Ref | AP [%]
100 | 0.08515128 | 0.05360899 | 158.8377
125 | 0.1599975 | 0.07744548 | 206.5938
160 | 0.2337094 | 0.1144089 | 204.2756
200 | 0.270227 | 0.1603677 | 168.5047
250 | 0.3115007 | 0.2212999 | 140.7595
315 | 0.32106 | 0.3029373 | 105.9823
400 | 0.4399895 | 0.4083109 | 107.7585
500 | 0.6408741 | 0.5236002 | 122.3976
630 | 0.8339183 | 0.65243 | 127.8173
800 | 0.865382 | 0.7816281 | 110.7153
1000 | 0.9267754 | 0.8833921 | 104.911
1250 | 0.9354428 | 0.9546714 | 97.98585
1600 | 0.9131523 | 0.991373 | 92.10986
2000 | 0.8458352 | 0.9894893 | 85.482
2500 | 0.7378584 | 0.9678438 | 76.23734
3150 | 0.6006189 | 0.9525963 | 63.05073
| APM [%]: |  | 107.9778
"Prod" is the measurement resulf of the Product under inspection. | [5 empty] | 49.5 | mm.
"Ref" describes an ideal porous material having the same thickness d.
"Ref" is based on prediction model by Oliva & Hongisto (Applied Acoustics, 2013).
AP expresses, how many percent of "Ref" is achieved with measured result "Prod".
If AP is 100%, it means that the Product has equally good performance as an ideal material.
APM is the mean value of the APs within 200-3150 Hz.

## 25-302j
TUAS absorption rating of ISO 10534-2 result
Report: |  |  |  | 25-302
Manufacturer:
Product: |  |  |  | j
Total thickness d: |  |  |  | 28.8 | mm |  |  | version 8th Dec 2025
| α0,Prod | α0,Ref | AP [%]
100 | 0.02562105 | 0.02329175 | 110.0005
125 | 0.08256267 | 0.03334159 | 247.6267
160 | 0.1492754 | 0.04869681 | 306.5403
200 | 0.1908978 | 0.06763933 | 282.2291
250 | 0.23984 | 0.09287285 | 258.2455
315 | 0.2846968 | 0.1275519 | 223.2008
400 | 0.3248012 | 0.1750774 | 185.5186
500 | 0.3241844 | 0.2328694 | 139.213
630 | 0.5554586 | 0.3091212 | 179.6896
800 | 0.7272281 | 0.4075385 | 178.444
1000 | 0.7119534 | 0.5169973 | 137.7093
1250 | 0.8101125 | 0.6386309 | 126.8514
1600 | 0.7691003 | 0.7747019 | 99.27693
2000 | 0.7539232 | 0.8823648 | 85.44348
2500 | 0.7085564 | 0.9592064 | 73.86902
3150 | 0.6991625 | 0.9956091 | 70.2246
| APM [%]: |  | 156.9166
"Prod" is the measurement resulf of the Product under inspection. | [5 empty] | 28.8 | mm.
"Ref" describes an ideal porous material having the same thickness d.
"Ref" is based on prediction model by Oliva & Hongisto (Applied Acoustics, 2013).
AP expresses, how many percent of "Ref" is achieved with measured result "Prod".
If AP is 100%, it means that the Product has equally good performance as an ideal material.
APM is the mean value of the APs within 200-3150 Hz.

## 25-302k
TUAS absorption rating of ISO 10534-2 result
Report: |  |  |  | 25-302
Manufacturer:
Product: |  |  |  | k
Total thickness d: |  |  |  | 39.3 | mm |  |  | version 8th Dec 2025
| α0,Prod | α0,Ref | AP [%]
100 | 0.08243917 | 0.03662325 | 225.1006
125 | 0.1044835 | 0.05273827 | 198.1171
160 | 0.1538852 | 0.07764989 | 198.1783
200 | 0.0844876 | 0.1086952 | 77.72892
250 | 0.1337311 | 0.1503031 | 88.97427
315 | 0.2583641 | 0.207428 | 124.5561
400 | 0.4271016 | 0.2846068 | 150.0672
500 | 0.441718 | 0.3752991 | 117.6976
630 | 0.7958458 | 0.4876513 | 163.1998
800 | 0.6783084 | 0.6180552 | 109.7488
1000 | 0.738068 | 0.7423069 | 99.42895
1250 | 0.8468349 | 0.8543946 | 99.1152
1600 | 0.7179999 | 0.9468089 | 75.83367
2000 | 0.6248737 | 0.9913479 | 63.03273
2500 | 0.6357593 | 0.9977065 | 63.72208
3150 | 0.4883141 | 0.9751974 | 50.07336
| APM [%]: |  | 98.70605
"Prod" is the measurement resulf of the Product under inspection. | [5 empty] | 39.3 | mm.
"Ref" describes an ideal porous material having the same thickness d.
"Ref" is based on prediction model by Oliva & Hongisto (Applied Acoustics, 2013).
AP expresses, how many percent of "Ref" is achieved with measured result "Prod".
If AP is 100%, it means that the Product has equally good performance as an ideal material.
APM is the mean value of the APs within 200-3150 Hz.

## 25-302l
TUAS absorption rating of ISO 10534-2 result
Report: |  |  |  | 25-302
Manufacturer:
Product: |  |  |  | l
Total thickness d: |  |  |  | 48.8 | mm |  |  | version 8th Dec 2025
| α0,Prod | α0,Ref | AP [%]
100 | 0.1534787 | 0.05230066 | 293.4547
125 | 0.2382147 | 0.07554691 | 315.3202
160 | 0.3124786 | 0.1115983 | 280.0031
200 | 0.3377641 | 0.1564492 | 215.8937
250 | 0.3355827 | 0.2159895 | 155.3699
315 | 0.2897121 | 0.2959533 | 97.89116
400 | 0.2475744 | 0.3995832 | 61.95816
500 | 0.7218565 | 0.5136311 | 140.5399
630 | 0.8076295 | 0.6420936 | 125.7806
800 | 0.6440653 | 0.7723218 | 83.39339
1000 | 0.7687621 | 0.876333 | 87.72488
1250 | 0.6267563 | 0.950632 | 65.93049
1600 | 0.6082123 | 0.9907063 | 61.39179
2000 | 0.5186377 | 0.991051 | 52.33209
2500 | 0.4755804 | 0.9699424 | 49.03182
3150 | 0.4244793 | 0.9527685 | 44.5522
| APM [%]: |  | 95.52232
"Prod" is the measurement resulf of the Product under inspection. | [5 empty] | 48.8 | mm.
"Ref" describes an ideal porous material having the same thickness d.
"Ref" is based on prediction model by Oliva & Hongisto (Applied Acoustics, 2013).
AP expresses, how many percent of "Ref" is achieved with measured result "Prod".
If AP is 100%, it means that the Product has equally good performance as an ideal material.
APM is the mean value of the APs within 200-3150 Hz.

## 25-303a
TUAS absorption rating of ISO 10534-2 result
Report: |  |  |  | 25-303
Manufacturer:
Product: |  |  |  | a
Total thickness d: |  |  |  | 48.1 | mm |  |  | version 8th Dec 2025
| α0,Prod | α0,Ref | AP [%]
100 | 0.01 | 0.05101421 | 19.60238
125 | 0.02 | 0.07367912 | 27.14473
160 | 0.07 | 0.1088305 | 64.32023
200 | 0.12 | 0.1525844 | 78.64502
250 | 0.16 | 0.2107388 | 75.92338
315 | 0.23 | 0.2890206 | 79.57911
400 | 0.33 | 0.3908678 | 84.42752
500 | 0.46 | 0.5035987 | 91.34258
630 | 0.55 | 0.6315803 | 87.08315
800 | 0.59 | 0.7627182 | 77.35491
1000 | 0.77 | 0.868909 | 88.61687
1250 | 0.83 | 0.9462345 | 87.7161
1600 | 0.91 | 0.9897754 | 91.94005
2000 | 0.88 | 0.9924953 | 88.66541
2500 | 0.78 | 0.9721142 | 80.23748
3150 | 0.69 | 0.9531488 | 72.39163
| APM [%]: |  | 83.37871
"Prod" is the measurement resulf of the Product under inspection. | [5 empty] | 48.1 | mm.
"Ref" describes an ideal porous material having the same thickness d.
"Ref" is based on prediction model by Oliva & Hongisto (Applied Acoustics, 2013).
AP expresses, how many percent of "Ref" is achieved with measured result "Prod".
If AP is 100%, it means that the Product has equally good performance as an ideal material.
APM is the mean value of the APs within 200-3150 Hz.

## 25-303b
TUAS absorption rating of ISO 10534-2 result
Report: |  |  |  | 25-303
Manufacturer:
Product: |  |  |  | b
Total thickness d: |  |  |  | 29.2 | mm |  |  | version 8th Dec 2025
| α0,Prod | α0,Ref | AP [%]
100 | 0 | 0.0237333 | 0
125 | 0.003545524 | 0.03398232 | 10.43344
160 | 0.01546437 | 0.04965063 | 31.14638
200 | 0.02159824 | 0.06899046 | 31.30613
250 | 0.03510145 | 0.09476647 | 37.03995
315 | 0.1735509 | 0.1302048 | 133.2908
400 | 0.3704543 | 0.1787753 | 207.2178
500 | 0.4892325 | 0.2378104 | 205.7238
630 | 0.5302605 | 0.3155965 | 168.0185
800 | 0.5770419 | 0.4157129 | 138.8078
1000 | 0.7367436 | 0.526547 | 139.9198
1250 | 0.8587946 | 0.648877 | 132.3509
1600 | 0.9519407 | 0.7843473 | 121.3672
2000 | 0.9614847 | 0.8900149 | 108.0302
2500 | 0.92862 | 0.9638095 | 96.34891
3150 | 0.8906187 | 0.9967596 | 89.35141
| APM [%]: |  | 123.7518
"Prod" is the measurement resulf of the Product under inspection. | [5 empty] | 29.2 | mm.
"Ref" describes an ideal porous material having the same thickness d.
"Ref" is based on prediction model by Oliva & Hongisto (Applied Acoustics, 2013).
AP expresses, how many percent of "Ref" is achieved with measured result "Prod".
If AP is 100%, it means that the Product has equally good performance as an ideal material.
APM is the mean value of the APs within 200-3150 Hz.

## 25-303c
TUAS absorption rating of ISO 10534-2 result
Report: |  |  |  | 25-303
Manufacturer:
Product: |  |  |  | c
Total thickness d: |  |  |  | 55.2 | mm |  |  | version 8th Dec 2025
| α0,Prod | α0,Ref | AP [%]
100 | 0.03984469 | 0.06509827 | 61.20699
125 | 0.07394929 | 0.09406782 | 78.61274
160 | 0.1150795 | 0.1388789 | 82.86316
200 | 0.1108354 | 0.1942007 | 57.0726
250 | 0.3196809 | 0.266566 | 119.9256
315 | 0.5384467 | 0.3613033 | 149.029
400 | 0.7171319 | 0.479145 | 149.6691
500 | 0.8159065 | 0.6015769 | 135.628
630 | 0.8376103 | 0.7293807 | 114.8386
800 | 0.8111944 | 0.8464491 | 95.83499
1000 | 0.840629 | 0.9283437 | 90.55148
1250 | 0.8992603 | 0.9760566 | 92.13198
1600 | 0.8454197 | 0.9891376 | 85.47038
2000 | 0.8547976 | 0.9744724 | 87.71902
2500 | 0.9091895 | 0.9547896 | 95.22407
3150 | 0.8949425 | 0.9575386 | 93.46281
| APM [%]: |  | 105.1198
"Prod" is the measurement resulf of the Product under inspection. | [5 empty] | 55.2 | mm.
"Ref" describes an ideal porous material having the same thickness d.
"Ref" is based on prediction model by Oliva & Hongisto (Applied Acoustics, 2013).
AP expresses, how many percent of "Ref" is achieved with measured result "Prod".
If AP is 100%, it means that the Product has equally good performance as an ideal material.
APM is the mean value of the APs within 200-3150 Hz.

## 25-305a
TUAS absorption rating of ISO 10534-2 result
Report: |  |  |  | 25-305
Manufacturer:
Product: |  |  |  | a
Total thickness d: |  |  |  | 51.4 | mm |  |  | version 8th Dec 2025
| α0,Prod | α0,Ref | AP [%]
100 | 0.09847233 | 0.05727187 | 171.9384
125 | 0.1822675 | 0.08275507 | 220.2494
160 | 0.2684113 | 0.122253 | 219.554
200 | 0.3505565 | 0.1712699 | 204.6808
250 | 0.4369275 | 0.236003 | 185.1364
315 | 0.520817 | 0.3221272 | 161.6805
400 | 0.5970739 | 0.4320181 | 138.2058
500 | 0.6657884 | 0.5502839 | 120.99
630 | 0.6932526 | 0.679549 | 102.0166
800 | 0.6969487 | 0.8053902 | 86.53553
1000 | 0.7472908 | 0.9007765 | 82.96073
1250 | 0.7692183 | 0.9639476 | 79.79877
1600 | 0.7867796 | 0.9919946 | 79.31289
2000 | 0.8337781 | 0.9847992 | 84.66478
2500 | 0.8751689 | 0.9626149 | 90.91578
3150 | 0.9030751 | 0.953106 | 94.75076
| APM [%]: |  | 116.2807
"Prod" is the measurement resulf of the Product under inspection. | [5 empty] | 51.4 | mm.
"Ref" describes an ideal porous material having the same thickness d.
"Ref" is based on prediction model by Oliva & Hongisto (Applied Acoustics, 2013).
AP expresses, how many percent of "Ref" is achieved with measured result "Prod".
If AP is 100%, it means that the Product has equally good performance as an ideal material.
APM is the mean value of the APs within 200-3150 Hz.

## 25-305b
TUAS absorption rating of ISO 10534-2 result
Report: |  |  |  | 25-305
Manufacturer:
Product: |  |  |  | b
Total thickness d: |  |  |  | 39.4 | mm |  |  | version 8th Dec 2025
| α0,Prod | α0,Ref | AP [%]
100 | 0.02368617 | 0.03676914 | 64.41861
125 | 0.08370904 | 0.05295079 | 158.0884
160 | 0.1478794 | 0.07796728 | 189.6685
200 | 0.2146196 | 0.1091445 | 196.638
250 | 0.3037546 | 0.1509283 | 201.2575
315 | 0.4093063 | 0.2082873 | 196.5104
400 | 0.5198789 | 0.2857592 | 181.929
500 | 0.5994421 | 0.376747 | 159.11
630 | 0.6406452 | 0.4893703 | 130.9121
800 | 0.6989112 | 0.6199217 | 112.7418
1000 | 0.7295578 | 0.7440995 | 98.04574
1250 | 0.756266 | 0.8558713 | 88.36212
1600 | 0.7957669 | 0.9477143 | 83.96696
2000 | 0.8113542 | 0.9916679 | 81.81712
2500 | 0.8514611 | 0.9975345 | 85.35656
3150 | 0.8704599 | 0.9748134 | 89.29503
| APM [%]: |  | 131.2263
"Prod" is the measurement resulf of the Product under inspection. | [5 empty] | 39.4 | mm.
"Ref" describes an ideal porous material having the same thickness d.
"Ref" is based on prediction model by Oliva & Hongisto (Applied Acoustics, 2013).
AP expresses, how many percent of "Ref" is achieved with measured result "Prod".
If AP is 100%, it means that the Product has equally good performance as an ideal material.
APM is the mean value of the APs within 200-3150 Hz.

## 25-305c
TUAS absorption rating of ISO 10534-2 result
Report: |  |  |  | 25-305
Manufacturer:
Product: |  |  |  | c
Total thickness d: |  |  |  | 40 | mm |  |  | version 8th Dec 2025
| α0,Prod | α0,Ref | AP [%]
100 | 0.03003658 | 0.03765257 | 79.77297
125 | 0.07813484 | 0.05423772 | 144.06
160 | 0.1398044 | 0.07988904 | 174.9982
200 | 0.2295203 | 0.1118644 | 205.1773
250 | 0.3236178 | 0.1547104 | 209.1765
315 | 0.4345141 | 0.21348 | 203.5386
400 | 0.5614189 | 0.2927082 | 191.8015
500 | 0.6506308 | 0.3854536 | 168.7962
630 | 0.705864 | 0.4996626 | 141.2681
800 | 0.7418488 | 0.631029 | 117.5618
1000 | 0.7828383 | 0.7546867 | 103.7302
1250 | 0.7970098 | 0.8645044 | 92.19268
1600 | 0.7874939 | 0.9529049 | 82.64139
2000 | 0.7803164 | 0.9933893 | 78.55092
2500 | 0.784581 | 0.9963934 | 78.74209
3150 | 0.7789864 | 0.9725382 | 80.09829
| APM [%]: |  | 134.8674
"Prod" is the measurement resulf of the Product under inspection. | [5 empty] | 40 | mm.
"Ref" describes an ideal porous material having the same thickness d.
"Ref" is based on prediction model by Oliva & Hongisto (Applied Acoustics, 2013).
AP expresses, how many percent of "Ref" is achieved with measured result "Prod".
If AP is 100%, it means that the Product has equally good performance as an ideal material.
APM is the mean value of the APs within 200-3150 Hz.

## 25-305d
TUAS absorption rating of ISO 10534-2 result
Report: |  |  |  | 25-305
Manufacturer:
Product: |  |  |  | d
Total thickness d: |  |  |  | 40 | mm |  |  | version 8th Dec 2025
| α0,Prod | α0,Ref | AP [%]
100 | 0.01847983 | 0.03765257 | 49.07986
125 | 0.05114546 | 0.05423772 | 94.2987
160 | 0.08450103 | 0.07988904 | 105.773
200 | 0.1460343 | 0.1118644 | 130.5458
250 | 0.2598418 | 0.1547104 | 167.9537
315 | 0.4131283 | 0.21348 | 193.5209
400 | 0.5753719 | 0.2927082 | 196.5684
500 | 0.6803482 | 0.3854536 | 176.5059
630 | 0.7445 | 0.4996626 | 149.0006
800 | 0.7569146 | 0.631029 | 119.9492
1000 | 0.7849925 | 0.7546867 | 104.0157
1250 | 0.8173053 | 0.8645044 | 94.54032
1600 | 0.8080828 | 0.9529049 | 84.80204
2000 | 0.8088296 | 0.9933893 | 81.4212
2500 | 0.8046328 | 0.9963934 | 80.75453
3150 | 0.8113287 | 0.9725382 | 83.42384
| APM [%]: |  | 127.9232
"Prod" is the measurement resulf of the Product under inspection. | [5 empty] | 40 | mm.
"Ref" describes an ideal porous material having the same thickness d.
"Ref" is based on prediction model by Oliva & Hongisto (Applied Acoustics, 2013).
AP expresses, how many percent of "Ref" is achieved with measured result "Prod".
If AP is 100%, it means that the Product has equally good performance as an ideal material.
APM is the mean value of the APs within 200-3150 Hz.

## 25-306a
TUAS absorption rating of ISO 10534-2 result
Report: |  |  |  | 25-306
Manufacturer:
Product: |  |  |  | 1
Total thickness d: |  |  |  | 24.4 | mm |  |  | version 8th Dec 2025
| α0,Prod | α0,Ref | AP [%]
100 | 0.01 | 0.01873439 | 53.37776
125 | 0.01 | 0.02674161 | 37.3949
160 | 0.0274212 | 0.03889685 | 70.49724
200 | 0.03876016 | 0.05378744 | 72.06173
250 | 0.0617546 | 0.07348947 | 84.0319
315 | 0.1105906 | 0.1003997 | 110.1503
400 | 0.2098612 | 0.1371289 | 153.0393
500 | 0.3102409 | 0.1818238 | 170.6272
630 | 0.3569549 | 0.2413235 | 147.9155
800 | 0.4550195 | 0.3198975 | 142.2391
1000 | 0.6803222 | 0.4110202 | 165.5204
1250 | 0.8583391 | 0.5191128 | 165.3473
1600 | 0.9472068 | 0.6530365 | 145.0465
2000 | 0.9627625 | 0.7755054 | 124.1465
2500 | 0.889349 | 0.8828247 | 100.739
3150 | 0.8131301 | 0.9603116 | 84.67357
| APM [%]: |  | 128.1183
"Prod" is the measurement resulf of the Product under inspection. | [5 empty] | 24.4 | mm.
"Ref" describes an ideal porous material having the same thickness d.
"Ref" is based on prediction model by Oliva & Hongisto (Applied Acoustics, 2013).
AP expresses, how many percent of "Ref" is achieved with measured result "Prod".
If AP is 100%, it means that the Product has equally good performance as an ideal material.
APM is the mean value of the APs within 200-3150 Hz.

## 25-306b
TUAS absorption rating of ISO 10534-2 result
Report: |  |  |  | 25-306
Manufacturer:
Product: |  |  |  | b
Total thickness d: |  |  |  | 21.9 | mm |  |  | version 8th Dec 2025
| α0,Prod | α0,Ref | AP [%]
100 | 0.01 | 0.01646141 | 60.74814
125 | 0.01 | 0.02346104 | 42.62386
160 | 0.03079643 | 0.03404776 | 90.45069
200 | 0.04066772 | 0.04696288 | 86.59544
250 | 0.05675808 | 0.06397623 | 88.71744
315 | 0.09812117 | 0.08710675 | 112.6447
400 | 0.1895352 | 0.1185388 | 159.893
500 | 0.2811154 | 0.1566772 | 179.4233
630 | 0.3387118 | 0.2074578 | 163.2678
800 | 0.4091532 | 0.2749179 | 148.8274
1000 | 0.6251181 | 0.3543244 | 176.4254
1250 | 0.8110834 | 0.451098 | 179.8021
1600 | 0.9218116 | 0.5767131 | 159.8389
2000 | 0.9401679 | 0.6997981 | 134.3484
2500 | 0.8963557 | 0.8183237 | 109.5356
3150 | 0.8115628 | 0.9176526 | 88.439
| APM [%]: |  | 137.5199
"Prod" is the measurement resulf of the Product under inspection. | [5 empty] | 21.9 | mm.
"Ref" describes an ideal porous material having the same thickness d.
"Ref" is based on prediction model by Oliva & Hongisto (Applied Acoustics, 2013).
AP expresses, how many percent of "Ref" is achieved with measured result "Prod".
If AP is 100%, it means that the Product has equally good performance as an ideal material.
APM is the mean value of the APs within 200-3150 Hz.

## 25-306c
TUAS absorption rating of ISO 10534-2 result
Report: |  |  |  | 25-306
Manufacturer:
Product: |  |  |  | c
Total thickness d: |  |  |  | 22.2 | mm |  |  | version 8th Dec 2025
| α0,Prod | α0,Ref | AP [%]
100 | 0.01 | 0.01646141 | 60.74814
125 | 0.01 | 0.02346104 | 42.62386
160 | 0.0300961 | 0.03404776 | 88.39376
200 | 0.03968741 | 0.04696288 | 84.50804
250 | 0.05287353 | 0.06397623 | 82.64558
315 | 0.08357353 | 0.08710675 | 95.94381
400 | 0.1519519 | 0.1185388 | 128.1875
500 | 0.2045925 | 0.1566772 | 130.5822
630 | 0.24937 | 0.2074578 | 120.2027
800 | 0.3078899 | 0.2749179 | 111.9934
1000 | 0.4549324 | 0.3543244 | 128.3943
1250 | 0.6290975 | 0.451098 | 139.4592
1600 | 0.8525874 | 0.5767131 | 147.8356
2000 | 0.9816515 | 0.6997981 | 140.2764
2500 | 0.9703428 | 0.8183237 | 118.5769
3150 | 0.8813399 | 0.9176526 | 96.04287
| APM [%]: |  | 117.2807
"Prod" is the measurement resulf of the Product under inspection. | [5 empty] | 22.2 | mm.
"Ref" describes an ideal porous material having the same thickness d.
"Ref" is based on prediction model by Oliva & Hongisto (Applied Acoustics, 2013).
AP expresses, how many percent of "Ref" is achieved with measured result "Prod".
If AP is 100%, it means that the Product has equally good performance as an ideal material.
APM is the mean value of the APs within 200-3150 Hz.

## 25-306d
TUAS absorption rating of ISO 10534-2 result
Report: |  |  |  | 25-306
Manufacturer:
Product: |  |  |  | d
Total thickness d: |  |  |  | 20.3 | mm |  |  | version 8th Dec 2025
| α0,Prod | α0,Ref | AP [%]
100 | 0.01 | 0.01510918 | 66.18492
125 | 0.01 | 0.02151369 | 46.48202
160 | 0.02108949 | 0.03117817 | 67.64184
200 | 0.03219159 | 0.04293685 | 74.97429
250 | 0.05408355 | 0.05838183 | 92.63765
315 | 0.1041963 | 0.07931216 | 131.3749
400 | 0.2082907 | 0.1076579 | 193.4745
500 | 0.2918663 | 0.1419528 | 205.608
630 | 0.3535278 | 0.1875465 | 188.5014
800 | 0.4490201 | 0.2481942 | 180.9149
1000 | 0.6311926 | 0.3200214 | 197.2345
1250 | 0.7612814 | 0.4087193 | 186.2602
1600 | 0.8420703 | 0.52675 | 159.8615
2000 | 0.8446544 | 0.6469846 | 130.5525
2500 | 0.8764167 | 0.7691918 | 113.9399
3150 | 0.7796026 | 0.8802031 | 88.57077
| APM [%]: |  | 149.5312
"Prod" is the measurement resulf of the Product under inspection. | [5 empty] | 20.3 | mm.
"Ref" describes an ideal porous material having the same thickness d.
"Ref" is based on prediction model by Oliva & Hongisto (Applied Acoustics, 2013).
AP expresses, how many percent of "Ref" is achieved with measured result "Prod".
If AP is 100%, it means that the Product has equally good performance as an ideal material.
APM is the mean value of the APs within 200-3150 Hz.

## 25-308a
TUAS absorption rating of ISO 10534-2 result
Report: |  |  |  | 25-308
Manufacturer:
Product: |  |  |  | a
Total thickness d: |  |  |  | 42.5 | mm |  |  | version 8th Dec 2025
| α0,Prod | α0,Ref | AP [%]
100 | 0.01 | 0.04148643 | 24.10427
125 | 0.01733065 | 0.05982163 | 28.97054
160 | 0.04375072 | 0.08822139 | 49.59197
200 | 0.07731985 | 0.123638 | 62.53729
250 | 0.1143223 | 0.1710312 | 66.84291
315 | 0.1662359 | 0.2357623 | 70.50998
400 | 0.2463097 | 0.3222472 | 76.43503
500 | 0.2921915 | 0.4219739 | 69.24396
630 | 0.3729037 | 0.5420003 | 68.80138
800 | 0.4501337 | 0.6754819 | 66.6389
1000 | 0.5598165 | 0.7956471 | 70.3599
1250 | 0.6941133 | 0.896389 | 77.43439
1600 | 0.8417833 | 0.9703733 | 86.74841
2000 | 0.8730179 | 0.9972932 | 87.53874
2500 | 0.8565973 | 0.9900518 | 86.52045
3150 | 0.9233088 | 0.9639285 | 95.78603
| APM [%]: |  | 75.7998
"Prod" is the measurement resulf of the Product under inspection. | [5 empty] | 42.5 | mm.
"Ref" describes an ideal porous material having the same thickness d.
"Ref" is based on prediction model by Oliva & Hongisto (Applied Acoustics, 2013).
AP expresses, how many percent of "Ref" is achieved with measured result "Prod".
If AP is 100%, it means that the Product has equally good performance as an ideal material.
APM is the mean value of the APs within 200-3150 Hz.

## 25-310a
TUAS absorption rating of ISO 10534-2 result
Report: |  |  |  | 25-310
Manufacturer:
Product: |  |  |  | a
Total thickness d: |  |  |  | 50 | mm |  |  | version 8th Dec 2025
| α0,Prod | α0,Ref | AP [%]
100 | 0.2 | 0.05455701 | 366.589
125 | 0.24 | 0.07882053 | 304.4892
160 | 0.28 | 0.1164426 | 240.4618
200 | 0.32 | 0.1631991 | 196.0795
250 | 0.35 | 0.2251288 | 155.4665
315 | 0.38 | 0.3079556 | 123.3944
400 | 0.38 | 0.4145493 | 91.66581
500 | 0.37 | 0.5306782 | 69.7221
630 | 0.52 | 0.6597016 | 78.82352
800 | 0.74 | 0.7880934 | 93.8975
1000 | 0.67 | 0.8882153 | 75.43216
1250 | 0.67 | 0.9573457 | 69.98517
1600 | 0.64 | 0.9916976 | 64.5358
2000 | 0.59 | 0.988312 | 59.69775
2500 | 0.53 | 0.966397 | 54.84289
3150 | 0.5 | 0.9525962 | 52.48813
| APM [%]: |  | 91.23317
"Prod" is the measurement resulf of the Product under inspection. | [5 empty] | 50 | mm.
"Ref" describes an ideal porous material having the same thickness d.
"Ref" is based on prediction model by Oliva & Hongisto (Applied Acoustics, 2013).
AP expresses, how many percent of "Ref" is achieved with measured result "Prod".
If AP is 100%, it means that the Product has equally good performance as an ideal material.
APM is the mean value of the APs within 200-3150 Hz.

## 25-310b
TUAS absorption rating of ISO 10534-2 result
Report: |  |  |  | 25-310
Manufacturer:
Product: |  |  |  | b
Total thickness d: |  |  |  | 200 | mm |  |  | version 8th Dec 2025
| α0,Prod | α0,Ref | AP [%]
100 | 0.42 | 0.5799411 | 72.42114
125 | 0.45 | 0.6620789 | 67.96773
160 | 0.46 | 0.7336708 | 62.69842
200 | 0.48 | 0.7795984 | 61.57016
250 | 0.49 | 0.8100205 | 60.4923
315 | 0.5 | 0.8302316 | 60.22416
400 | 0.51 | 0.8461937 | 60.26989
500 | 0.58 | 0.8630106 | 67.20659
630 | 0.64 | 0.8854366 | 72.28073
800 | 0.5 | 0.9099245 | 54.94961
1000 | 0.64 | 0.9274128 | 69.00919
1250 | 0.65 | 0.939868 | 69.15865
1600 | 0.58 | 0.9525486 | 60.88928
2000 | 0.64 | 0.9617586 | 66.54476
2500 | 0.56 | 0.9693441 | 57.77102
3150 | 0.56 | 0.9756787 | 57.39595
| APM [%]: |  | 62.90479
"Prod" is the measurement resulf of the Product under inspection. | [5 empty] | 200 | mm.
"Ref" describes an ideal porous material having the same thickness d.
"Ref" is based on prediction model by Oliva & Hongisto (Applied Acoustics, 2013).
AP expresses, how many percent of "Ref" is achieved with measured result "Prod".
If AP is 100%, it means that the Product has equally good performance as an ideal material.
APM is the mean value of the APs within 200-3150 Hz.

## 25-310c
TUAS absorption rating of ISO 10534-2 result
Report: |  |  |  | 25-310
Manufacturer:
Product: |  |  |  | c
Total thickness d: |  |  |  | 25 | mm |  |  | version 8th Dec 2025
| α0,Prod | α0,Ref | AP [%]
100 | 0.04 | 0.01932501 | 206.9856
125 | 0.04 | 0.0275954 | 144.9517
160 | 0.04 | 0.04016156 | 99.59772
200 | 0.06 | 0.05557115 | 107.9697
250 | 0.08 | 0.07598094 | 105.2896
315 | 0.12 | 0.1038867 | 115.5104
400 | 0.17 | 0.1420079 | 119.7117
500 | 0.23 | 0.1884139 | 122.0717
630 | 0.3 | 0.250157 | 119.9247
800 | 0.39 | 0.3315122 | 117.6427
1000 | 0.53 | 0.4254231 | 124.5819
1250 | 0.66 | 0.5359587 | 123.1438
1600 | 0.82 | 0.6711706 | 122.1746
2000 | 0.92 | 0.7925604 | 116.0795
2500 | 0.97 | 0.8962883 | 108.2241
3150 | 0.94 | 0.9680438 | 97.10305
| APM [%]: |  | 115.3406
"Prod" is the measurement resulf of the Product under inspection. | [5 empty] | 25 | mm.
"Ref" describes an ideal porous material having the same thickness d.
"Ref" is based on prediction model by Oliva & Hongisto (Applied Acoustics, 2013).
AP expresses, how many percent of "Ref" is achieved with measured result "Prod".
If AP is 100%, it means that the Product has equally good performance as an ideal material.
APM is the mean value of the APs within 200-3150 Hz.

## 25-310d
TUAS absorption rating of ISO 10534-2 result
Report: |  |  |  | 25-310
Manufacturer:
Product: |  |  |  | d
Total thickness d: |  |  |  | 200 | mm |  |  | version 8th Dec 2025
| α0,Prod | α0,Ref | AP [%]
100 | 0.47 | 0.5799411 | 81.04271
125 | 0.58 | 0.6620789 | 87.60285
160 | 0.68 | 0.7336708 | 92.68463
200 | 0.77 | 0.7795984 | 98.7688
250 | 0.85 | 0.8100205 | 104.9356
315 | 0.9 | 0.8302316 | 108.4035
400 | 0.91 | 0.8461937 | 107.5404
500 | 0.87 | 0.8630106 | 100.8099
630 | 0.8 | 0.8854366 | 90.35091
800 | 0.53 | 0.9099245 | 58.24659
1000 | 0.59 | 0.9274128 | 63.61784
1250 | 0.89 | 0.939868 | 94.69415
1600 | 0.75 | 0.9525486 | 78.73614
2000 | 0.85 | 0.9617586 | 88.37976
2500 | 0.83 | 0.9693441 | 85.62491
3150 | 0.91 | 0.9756787 | 93.26841
| APM [%]: |  | 90.25976
"Prod" is the measurement resulf of the Product under inspection. | [5 empty] | 200 | mm.
"Ref" describes an ideal porous material having the same thickness d.
"Ref" is based on prediction model by Oliva & Hongisto (Applied Acoustics, 2013).
AP expresses, how many percent of "Ref" is achieved with measured result "Prod".
If AP is 100%, it means that the Product has equally good performance as an ideal material.
APM is the mean value of the APs within 200-3150 Hz.

## 25-311a
TUAS absorption rating of ISO 10534-2 result
Report: |  |  |  | 25-311
Manufacturer:
Product: |  |  |  | a
Total thickness d: |  |  |  | 20 | mm |  |  | version 8th Dec 2025
| α0,Prod | α0,Ref | AP [%]
100 | 0.03 | 0.0146694 | 204.5074
125 | 0.03 | 0.02088111 | 143.6705
160 | 0.03 | 0.03024757 | 99.18152
200 | 0.04 | 0.0416335 | 96.07647
250 | 0.06 | 0.05657413 | 106.0555
315 | 0.08 | 0.07679821 | 104.1691
400 | 0.11 | 0.1041539 | 105.613
500 | 0.16 | 0.1372135 | 116.6066
630 | 0.22 | 0.1811311 | 121.459
800 | 0.33 | 0.23955 | 137.7583
1000 | 0.46 | 0.3088406 | 148.9442
1250 | 0.57 | 0.3947239 | 144.4047
1600 | 0.75 | 0.5098652 | 147.0977
2000 | 0.85 | 0.6285837 | 135.2246
2500 | 0.96 | 0.7513362 | 127.7724
3150 | 0.93 | 0.8656989 | 107.4277
| APM [%]: |  | 122.9699
"Prod" is the measurement resulf of the Product under inspection. | [5 empty] | 20 | mm.
"Ref" describes an ideal porous material having the same thickness d.
"Ref" is based on prediction model by Oliva & Hongisto (Applied Acoustics, 2013).
AP expresses, how many percent of "Ref" is achieved with measured result "Prod".
If AP is 100%, it means that the Product has equally good performance as an ideal material.
APM is the mean value of the APs within 200-3150 Hz.

## 25-311b
TUAS absorption rating of ISO 10534-2 result
Report: |  |  |  | 25-311
Manufacturer:
Product: |  |  |  | b
Total thickness d: |  |  |  | 20 | mm |  |  | version 8th Dec 2025
| α0,Prod | α0,Ref | AP [%]
100 | 0.03 | 0.0146694 | 204.5074
125 | 0.04 | 0.02088111 | 191.5607
160 | 0.04 | 0.03024757 | 132.242
200 | 0.06 | 0.0416335 | 144.1147
250 | 0.09 | 0.05657413 | 159.0833
315 | 0.14 | 0.07679821 | 182.2959
400 | 0.19 | 0.1041539 | 182.4224
500 | 0.26 | 0.1372135 | 189.4857
630 | 0.35 | 0.1811311 | 193.2302
800 | 0.48 | 0.23955 | 200.3757
1000 | 0.6 | 0.3088406 | 194.275
1250 | 0.67 | 0.3947239 | 169.7389
1600 | 0.78 | 0.5098652 | 152.9816
2000 | 0.81 | 0.6285837 | 128.8611
2500 | 0.87 | 0.7513362 | 115.7937
3150 | 0.78 | 0.8656989 | 90.10061
| APM [%]: |  | 161.7507
"Prod" is the measurement resulf of the Product under inspection. | [5 empty] | 20 | mm.
"Ref" describes an ideal porous material having the same thickness d.
"Ref" is based on prediction model by Oliva & Hongisto (Applied Acoustics, 2013).
AP expresses, how many percent of "Ref" is achieved with measured result "Prod".
If AP is 100%, it means that the Product has equally good performance as an ideal material.
APM is the mean value of the APs within 200-3150 Hz.

## 25-311c
TUAS absorption rating of ISO 10534-2 result
Report: |  |  |  | 25-311
Manufacturer:
Product: |  |  |  | c
Total thickness d: |  |  |  | 20 | mm |  |  | version 8th Dec 2025
| α0,Prod | α0,Ref | AP [%]
100 | 0.04 | 0.0146694 | 272.6765
125 | 0.05 | 0.02088111 | 239.4508
160 | 0.05 | 0.03024757 | 165.3025
200 | 0.05 | 0.0416335 | 120.0956
250 | 0.06 | 0.05657413 | 106.0555
315 | 0.09 | 0.07679821 | 117.1902
400 | 0.12 | 0.1041539 | 115.2142
500 | 0.17 | 0.1372135 | 123.8945
630 | 0.24 | 0.1811311 | 132.5007
800 | 0.35 | 0.23955 | 146.1073
1000 | 0.49 | 0.3088406 | 158.6579
1250 | 0.61 | 0.3947239 | 154.5384
1600 | 0.77 | 0.5098652 | 151.0203
2000 | 0.84 | 0.6285837 | 133.6338
2500 | 0.95 | 0.7513362 | 126.4414
3150 | 0.91 | 0.8656989 | 105.1174
| APM [%]: |  | 130.0359
"Prod" is the measurement resulf of the Product under inspection. | [5 empty] | 20 | mm.
"Ref" describes an ideal porous material having the same thickness d.
"Ref" is based on prediction model by Oliva & Hongisto (Applied Acoustics, 2013).
AP expresses, how many percent of "Ref" is achieved with measured result "Prod".
If AP is 100%, it means that the Product has equally good performance as an ideal material.
APM is the mean value of the APs within 200-3150 Hz.

## 25-311d
TUAS absorption rating of ISO 10534-2 result
Report: |  |  |  | 25-311
Manufacturer:
Product: |  |  |  | d
Total thickness d: |  |  |  | 18 | mm |  |  | version 8th Dec 2025
| α0,Prod | α0,Ref | AP [%]
100 | 0.03 | 0.01380551 | 217.3046
125 | 0.04 | 0.01963963 | 203.6698
160 | 0.04 | 0.02842357 | 140.7283
200 | 0.06 | 0.03908244 | 153.5217
250 | 0.09 | 0.05304118 | 169.6795
315 | 0.12 | 0.07189258 | 166.9157
400 | 0.16 | 0.09732567 | 164.3965
500 | 0.21 | 0.1279856 | 164.081
630 | 0.3 | 0.1686365 | 177.8974
800 | 0.42 | 0.2226787 | 188.6126
1000 | 0.56 | 0.2869138 | 195.1806
1250 | 0.66 | 0.3670375 | 179.8181
1600 | 0.75 | 0.4759267 | 157.5873
2000 | 0.92 | 0.5907838 | 155.7253
2500 | 0.91 | 0.7135145 | 127.5377
3150 | 0.84 | 0.8335405 | 100.7749
| APM [%]: |  | 161.6714
"Prod" is the measurement resulf of the Product under inspection. | [5 empty] | 18 | mm.
"Ref" describes an ideal porous material having the same thickness d.
"Ref" is based on prediction model by Oliva & Hongisto (Applied Acoustics, 2013).
AP expresses, how many percent of "Ref" is achieved with measured result "Prod".
If AP is 100%, it means that the Product has equally good performance as an ideal material.
APM is the mean value of the APs within 200-3150 Hz.

## 25-311e
TUAS absorption rating of ISO 10534-2 result
Report: |  |  |  | 25-311
Manufacturer:
Product: |  |  |  | e
Total thickness d: |  |  |  | 18 | mm |  |  | version 8th Dec 2025
| α0,Prod | α0,Ref | AP [%]
100 | 0.02 | 0.01296167 | 154.3011
125 | 0.03 | 0.01842846 | 162.7917
160 | 0.02 | 0.02664724 | 75.05466
200 | 0.03 | 0.03660279 | 81.96097
250 | 0.05 | 0.04961439 | 100.7772
315 | 0.07 | 0.0671451 | 104.2518
400 | 0.11 | 0.09073182 | 121.2364
500 | 0.15 | 0.1190872 | 125.9581
630 | 0.21 | 0.1565917 | 134.1067
800 | 0.32 | 0.2063819 | 155.0524
1000 | 0.47 | 0.2656204 | 176.9442
1250 | 0.58 | 0.3398717 | 170.6526
1600 | 0.75 | 0.4419671 | 169.6959
2000 | 0.84 | 0.5519096 | 152.1988
2500 | 0.91 | 0.673072 | 135.201
3150 | 0.91 | 0.7971286 | 114.1597
| APM [%]: |  | 134.0151
"Prod" is the measurement resulf of the Product under inspection. | [5 empty] | 18 | mm.
"Ref" describes an ideal porous material having the same thickness d.
"Ref" is based on prediction model by Oliva & Hongisto (Applied Acoustics, 2013).
AP expresses, how many percent of "Ref" is achieved with measured result "Prod".
If AP is 100%, it means that the Product has equally good performance as an ideal material.
APM is the mean value of the APs within 200-3150 Hz.

## 25-311f
TUAS absorption rating of ISO 10534-2 result
Report: |  |  |  | 25-311
Manufacturer:
Product: |  |  |  | f
Total thickness d: |  |  |  | 22 | mm |  |  | version 8th Dec 2025
| α0,Prod | α0,Ref | AP [%]
100 | 0.03 | 0.01646141 | 182.2444
125 | 0.03 | 0.02346104 | 127.8716
160 | 0.04 | 0.03404776 | 117.482
200 | 0.04 | 0.04696288 | 85.17365
250 | 0.05 | 0.06397623 | 78.15402
315 | 0.07 | 0.08710675 | 80.36117
400 | 0.09 | 0.1185388 | 75.92451
500 | 0.12 | 0.1566772 | 76.5906
630 | 0.16 | 0.2074578 | 77.1241
800 | 0.25 | 0.2749179 | 90.93623
1000 | 0.38 | 0.3543244 | 107.2464
1250 | 0.49 | 0.451098 | 108.6238
1600 | 0.71 | 0.5767131 | 123.1115
2000 | 0.89 | 0.6997981 | 127.1795
2500 | 0.95 | 0.8183237 | 116.091
3150 | 0.88 | 0.9176526 | 95.89685
| APM [%]: |  | 95.57026
"Prod" is the measurement resulf of the Product under inspection. | [5 empty] | 22 | mm.
"Ref" describes an ideal porous material having the same thickness d.
"Ref" is based on prediction model by Oliva & Hongisto (Applied Acoustics, 2013).
AP expresses, how many percent of "Ref" is achieved with measured result "Prod".
If AP is 100%, it means that the Product has equally good performance as an ideal material.
APM is the mean value of the APs within 200-3150 Hz.

## 25-312a
TUAS absorption rating of ISO 10534-2 result
Report: |  |  |  | 25-312
Manufacturer:
Product: |  |  |  | a
Total thickness d: |  |  |  | 50 | mm |  |  | version 8th Dec 2025
| α0,Prod | α0,Ref | AP [%]
100 | 0.1375454 | 0.05455701 | 252.1132
125 | 0.1162978 | 0.07882053 | 147.5476
160 | 0.1039415 | 0.1164426 | 89.26413
200 | 0.09491168 | 0.1631991 | 58.15697
250 | 0.08987339 | 0.2251288 | 39.92087
315 | 0.1016059 | 0.3079556 | 32.9937
400 | 0.1464158 | 0.4145493 | 35.31927
500 | 0.2093191 | 0.5306782 | 39.4437
630 | 0.2577703 | 0.6597016 | 39.07377
800 | 0.3367548 | 0.7880934 | 42.73031
1000 | 0.524971 | 0.8882153 | 59.10403
1250 | 0.6540328 | 0.9573457 | 68.31731
1600 | 0.5633519 | 0.9916976 | 56.80682
2000 | 0.4177587 | 0.988312 | 42.26992
2500 | 0.4082075 | 0.966397 | 42.24015
3150 | 0.5708542 | 0.9525962 | 59.92614
| APM [%]: |  | 47.40792
"Prod" is the measurement resulf of the Product under inspection. | [5 empty] | 50 | mm.
"Ref" describes an ideal porous material having the same thickness d.
"Ref" is based on prediction model by Oliva & Hongisto (Applied Acoustics, 2013).
AP expresses, how many percent of "Ref" is achieved with measured result "Prod".
If AP is 100%, it means that the Product has equally good performance as an ideal material.
APM is the mean value of the APs within 200-3150 Hz.

## 25-312b
TUAS absorption rating of ISO 10534-2 result
Report: |  |  |  | 25-312
Manufacturer:
Product: |  |  |  | b
Total thickness d: |  |  |  | 100 | mm |  |  | version 8th Dec 2025
| α0,Prod | α0,Ref | AP [%]
100 | 0.1729749 | 0.2087425 | 82.86521
125 | 0.1542753 | 0.2896035 | 53.27122
160 | 0.1474685 | 0.4002486 | 36.84422
200 | 0.1568026 | 0.5144632 | 30.47888
250 | 0.1901399 | 0.6325101 | 30.06117
315 | 0.2771492 | 0.7457226 | 37.16519
400 | 0.4464348 | 0.8399198 | 53.15208
500 | 0.6395417 | 0.8998061 | 71.0755
630 | 0.6975049 | 0.9325341 | 74.79672
800 | 0.5688939 | 0.9407855 | 60.4701
1000 | 0.4220722 | 0.9354543 | 45.11949
1250 | 0.4530172 | 0.9317784 | 48.61855
1600 | 0.7196349 | 0.9438968 | 76.24084
2000 | 0.82371 | 0.963259 | 85.51283
2500 | 0.6255321 | 0.9713583566 | 64.39766
3150 | 0.9211666 | 0.974264 | 94.55
| APM [%]: |  | 59.35685
"Prod" is the measurement resulf of the Product under inspection. | [5 empty] | 100 | mm.
"Ref" describes an ideal porous material having the same thickness d.
"Ref" is based on prediction model by Oliva & Hongisto (Applied Acoustics, 2013).
AP expresses, how many percent of "Ref" is achieved with measured result "Prod".
If AP is 100%, it means that the Product has equally good performance as an ideal material.
APM is the mean value of the APs within 200-3150 Hz.

## 25-312c
TUAS absorption rating of ISO 10534-2 result
Report: |  |  |  | 25-312
Manufacturer:
Product: |  |  |  | c
Total thickness d: |  |  |  | 200 | mm |  |  | version 8th Dec 2025
| α0,Prod | α0,Ref | AP [%]
100 | 0.2801213 | 0.5799411 | 48.30167
125 | 0.2998725 | 0.6620789 | 45.29256
160 | 0.3805352 | 0.7336708 | 51.8673
200 | 0.5291877 | 0.7795984 | 67.87953
250 | 0.7150568 | 0.8100205 | 88.27638
315 | 0.7394178 | 0.8302316 | 89.06164
400 | 0.5892568 | 0.8461937 | 69.63616
500 | 0.4919179 | 0.8630106 | 57.00021
630 | 0.5638614 | 0.8854366 | 63.68174
800 | 0.8641516 | 0.9099245 | 94.96959
1000 | 0.7855946 | 0.9274128 | 84.7082
1250 | 0.7535775 | 0.939868 | 80.17908
1600 | 0.8485137 | 0.9525486 | 89.07826
2000 | 0.8503078 | 0.9617586 | 88.41177
2500 | 0.855714 | 0.9693441 | 88.27763
3150 | 0.8298692 | 0.9756787 | 85.05559
| APM [%]: |  | 80.47814
"Prod" is the measurement resulf of the Product under inspection. | [5 empty] | 200 | mm.
"Ref" describes an ideal porous material having the same thickness d.
"Ref" is based on prediction model by Oliva & Hongisto (Applied Acoustics, 2013).
AP expresses, how many percent of "Ref" is achieved with measured result "Prod".
If AP is 100%, it means that the Product has equally good performance as an ideal material.
APM is the mean value of the APs within 200-3150 Hz.

## 25-312d
TUAS absorption rating of ISO 10534-2 result
Report: |  |  |  | 25-312
Manufacturer:
Product: |  |  |  | d
Total thickness d: |  |  |  | 400 | mm |  |  | version 8th Dec 2025
| α0,Prod | α0,Ref | AP [%]
100 | 0.6824226 | 0.6357761 | 107.3369
125 | 0.798302 | 0.6677218 | 119.5561
160 | 0.7790955 | 0.705005 | 110.5092
200 | 0.6421628 | 0.7406191 | 86.70622
250 | 0.5455139 | 0.7762803 | 70.2728
315 | 0.6593899 | 0.8105429 | 81.35164
400 | 0.9480059 | 0.8414612 | 112.6619
500 | 0.7559326 | 0.8666656 | 87.22309
630 | 0.8615428 | 0.8897334 | 96.83157
800 | 0.845712 | 0.9102034 | 92.91463
1000 | 0.897761 | 0.9263951 | 96.90908
1250 | 0.8845902 | 0.9400522 | 94.10011
1600 | 0.8878695 | 0.9525365 | 93.21107
2000 | 0.8704433 | 0.9617645 | 90.50483
2500 | 0.8862664 | 0.9693277 | 91.43104
3150 | 0.8860745 | 0.975681 | 90.816
| APM [%]: |  | 91.14876
"Prod" is the measurement resulf of the Product under inspection. | [5 empty] | 400 | mm.
"Ref" describes an ideal porous material having the same thickness d.
"Ref" is based on prediction model by Oliva & Hongisto (Applied Acoustics, 2013).
AP expresses, how many percent of "Ref" is achieved with measured result "Prod".
If AP is 100%, it means that the Product has equally good performance as an ideal material.
APM is the mean value of the APs within 200-3150 Hz.

## 25-312e
TUAS absorption rating of ISO 10534-2 result
Report: |  |  |  | 25-312
Manufacturer:
Product: |  |  |  | e
Total thickness d: |  |  |  | 50 | mm |  |  | version 8th Dec 2025
| α0,Prod | α0,Ref | AP [%]
100 | 0.14 | 0.05455701 | 256.6123
125 | 0.12 | 0.07882053 | 152.2446
160 | 0.11 | 0.1164426 | 94.46715
200 | 0.1 | 0.1631991 | 61.27483
250 | 0.09 | 0.2251288 | 39.97711
315 | 0.11 | 0.3079556 | 35.71943
400 | 0.16 | 0.4145493 | 38.59613
500 | 0.24 | 0.5306782 | 45.22515
630 | 0.33 | 0.6597016 | 50.02262
800 | 0.48 | 0.7880934 | 60.90649
1000 | 0.73 | 0.8882153 | 82.18728
1250 | 0.8 | 0.9573457 | 83.56438
1600 | 0.61 | 0.9916976 | 61.51068
2000 | 0.46 | 0.988312 | 46.54401
2500 | 0.45 | 0.966397 | 46.56472
3150 | 0.6 | 0.9525962 | 62.98576
| APM [%]: |  | 55.00604
"Prod" is the measurement resulf of the Product under inspection. | [5 empty] | 50 | mm.
"Ref" describes an ideal porous material having the same thickness d.
"Ref" is based on prediction model by Oliva & Hongisto (Applied Acoustics, 2013).
AP expresses, how many percent of "Ref" is achieved with measured result "Prod".
If AP is 100%, it means that the Product has equally good performance as an ideal material.
APM is the mean value of the APs within 200-3150 Hz.

## 25-312f
TUAS absorption rating of ISO 10534-2 result
Report: |  |  |  | 25-312
Manufacturer:
Product: |  |  |  | f
Total thickness d: |  |  |  | 100 | mm |  |  | version 8th Dec 2025
| α0,Prod | α0,Ref | AP [%]
100 | 0.177692 | 0.2087425 | 85.125
125 | 0.1659384 | 0.2896035 | 57.29847
160 | 0.1705081 | 0.4002486 | 42.60056
200 | 0.193435 | 0.5144632 | 37.5994
250 | 0.2569892 | 0.6325101 | 40.63005
315 | 0.4022634 | 0.7457226 | 53.94276
400 | 0.6535418 | 0.8399198 | 77.81002
500 | 0.865992 | 0.8998061 | 96.24206
630 | 0.8089902 | 0.9325341 | 86.75181
800 | 0.6115226 | 0.9407855 | 65.00128
1000 | 0.4674603 | 0.9354543 | 49.97148
1250 | 0.5525327 | 0.9317784 | 59.29872
1600 | 0.8943127 | 0.9438968 | 94.74687
2000 | 0.76 | 0.963259 | 78.89883
2500 | 0.7565148 | 0.9713583566 | 77.88215
3150 | 0.9405342 | 0.974264 | 96.53792
| APM [%]: |  | 70.40872
"Prod" is the measurement resulf of the Product under inspection. | [5 empty] | 100 | mm.
"Ref" describes an ideal porous material having the same thickness d.
"Ref" is based on prediction model by Oliva & Hongisto (Applied Acoustics, 2013).
AP expresses, how many percent of "Ref" is achieved with measured result "Prod".
If AP is 100%, it means that the Product has equally good performance as an ideal material.
APM is the mean value of the APs within 200-3150 Hz.

## 25-312g
TUAS absorption rating of ISO 10534-2 result
Report: |  |  |  | 25-312
Manufacturer:
Product: |  |  |  | g
Total thickness d: |  |  |  | 200 | mm |  |  | version 8th Dec 2025
| α0,Prod | α0,Ref | AP [%]
100 | 0.3211956 | 0.5799411 | 55.38418
125 | 0.3887149 | 0.6620789 | 58.71126
160 | 0.5380061 | 0.7336708 | 73.33072
200 | 0.7670039 | 0.7795984 | 98.38448
250 | 0.9274674 | 0.8100205 | 114.4992
315 | 0.8271558 | 0.8302316 | 99.62953
400 | 0.6315724 | 0.8461937 | 74.63686
500 | 0.5479103 | 0.8630106 | 63.48824
630 | 0.6809794 | 0.8854366 | 76.90888
800 | 0.9359754 | 0.9099245 | 102.863
1000 | 0.7226061 | 0.9274128 | 77.91634
1250 | 0.8310037 | 0.939868 | 88.41707
1600 | 0.7777116 | 0.9525486 | 81.64535
2000 | 0.8585847 | 0.9617586 | 89.27237
2500 | 0.8630632 | 0.9693441 | 89.0358
3150 | 0.882922 | 0.9756787 | 90.49311
| APM [%]: |  | 88.2454
"Prod" is the measurement resulf of the Product under inspection. | [5 empty] | 200 | mm.
"Ref" describes an ideal porous material having the same thickness d.
"Ref" is based on prediction model by Oliva & Hongisto (Applied Acoustics, 2013).
AP expresses, how many percent of "Ref" is achieved with measured result "Prod".
If AP is 100%, it means that the Product has equally good performance as an ideal material.
APM is the mean value of the APs within 200-3150 Hz.

## 25-312h
TUAS absorption rating of ISO 10534-2 result
Report: |  |  |  | 25-312
Manufacturer:
Product: |  |  |  | h
Total thickness d: |  |  |  | 400 | mm |  |  | version 8th Dec 2025
| α0,Prod | α0,Ref | AP [%]
100 | 0.9305799 | 0.6357761 | 146.3691
125 | 0.9746682 | 0.6677218 | 145.9692
160 | 0.8476941 | 0.705005 | 120.2394
200 | 0.6963533 | 0.7406191 | 94.02314
250 | 0.6536344 | 0.7762803 | 84.20082
315 | 0.8420832 | 0.8105429 | 103.8912
400 | 0.9038072 | 0.8414612 | 107.4092
500 | 0.7614098 | 0.8666656 | 87.85509
630 | 0.8806772 | 0.8897334 | 98.98214
800 | 0.7968392 | 0.9102034 | 87.54518
1000 | 0.8514335 | 0.9263951 | 91.90825
1250 | 0.8579938 | 0.9400522 | 91.27087
1600 | 0.853065 | 0.9525365 | 89.5572
2000 | 0.8431918 | 0.9617645 | 87.67134
2500 | 0.8698693 | 0.9693277 | 89.73944
3150 | 0.8748551 | 0.975681 | 89.6661
| APM [%]: |  | 92.59385
"Prod" is the measurement resulf of the Product under inspection. | [5 empty] | 400 | mm.
"Ref" describes an ideal porous material having the same thickness d.
"Ref" is based on prediction model by Oliva & Hongisto (Applied Acoustics, 2013).
AP expresses, how many percent of "Ref" is achieved with measured result "Prod".
If AP is 100%, it means that the Product has equally good performance as an ideal material.
APM is the mean value of the APs within 200-3150 Hz.

## 25-312i
TUAS absorption rating of ISO 10534-2 result
Report: |  |  |  | 25-312
Manufacturer:
Product: |  |  |  | i
Total thickness d: |  |  |  | 50 | mm |  |  | version 8th Dec 2025
| α0,Prod | α0,Ref | AP [%]
100 | 0.1575493 | 0.05455701 | 288.7792
125 | 0.1383806 | 0.07882053 | 175.5641
160 | 0.1316027 | 0.1164426 | 113.0194
200 | 0.124908 | 0.1631991 | 76.53719
250 | 0.1278478 | 0.2251288 | 56.78872
315 | 0.1527982 | 0.3079556 | 49.61697
400 | 0.2207365 | 0.4145493 | 53.24733
500 | 0.3275421 | 0.5306782 | 61.72142
630 | 0.4308982 | 0.6597016 | 65.31713
800 | 0.6159357 | 0.7880934 | 78.15517
1000 | 0.8454913 | 0.8882153 | 95.1899
1250 | 0.9011276 | 0.9573457 | 94.12772
1600 | 0.7389388 | 0.9916976 | 74.51251
2000 | 0.5875642 | 0.988312 | 59.45129
2500 | 0.5853726 | 0.966397 | 60.57269
3150 | 0.744651 | 0.9525962 | 78.17069
| APM [%]: |  | 69.49298
"Prod" is the measurement resulf of the Product under inspection. | [5 empty] | 50 | mm.
"Ref" describes an ideal porous material having the same thickness d.
"Ref" is based on prediction model by Oliva & Hongisto (Applied Acoustics, 2013).
AP expresses, how many percent of "Ref" is achieved with measured result "Prod".
If AP is 100%, it means that the Product has equally good performance as an ideal material.
APM is the mean value of the APs within 200-3150 Hz.

## 25-312j
TUAS absorption rating of ISO 10534-2 result
Report: |  |  |  | 25-312
Manufacturer:
Product: |  |  |  | j
Total thickness d: |  |  |  | 100 | mm |  |  | version 8th Dec 2025
| α0,Prod | α0,Ref | AP [%]
100 | 0.230039 | 0.2087425 | 110.2023
125 | 0.231571 | 0.2896035 | 79.9614
160 | 0.2606208 | 0.4002486 | 65.11473
200 | 0.3135974 | 0.5144632 | 60.95624
250 | 0.4207437 | 0.6325101 | 66.51968
315 | 0.6075656 | 0.7457226 | 81.4734
400 | 0.8306314 | 0.8399198 | 98.89412
500 | 0.9532503 | 0.8998061 | 105.9395
630 | 0.9187445 | 0.9325341 | 98.52127
800 | 0.7598328 | 0.9407855 | 80.76578
1000 | 0.6310563 | 0.9354543 | 67.45988
1250 | 0.6980984 | 0.9317784 | 74.92108
1600 | 0.933618 | 0.9438968 | 98.91103
2000 | 0.8340367 | 0.963259 | 86.58489
2500 | 0.8311269 | 0.9713583566 | 85.56337
3150 | 0.9518326 | 0.974264 | 97.6976
| APM [%]: |  | 84.93907
"Prod" is the measurement resulf of the Product under inspection. | [5 empty] | 100 | mm.
"Ref" describes an ideal porous material having the same thickness d.
"Ref" is based on prediction model by Oliva & Hongisto (Applied Acoustics, 2013).
AP expresses, how many percent of "Ref" is achieved with measured result "Prod".
If AP is 100%, it means that the Product has equally good performance as an ideal material.
APM is the mean value of the APs within 200-3150 Hz.

## 25-312k
TUAS absorption rating of ISO 10534-2 result
Report: |  |  |  | 25-312
Manufacturer:
Product: |  |  |  | k
Total thickness d: |  |  |  | 200 | mm |  |  | version 8th Dec 2025
| α0,Prod | α0,Ref | AP [%]
100 | 0.5180632 | 0.5799411 | 89.3303
125 | 0.6466363 | 0.6620789 | 97.66756
160 | 0.8186897 | 0.7336708 | 111.5882
200 | 0.9603626 | 0.7795984 | 123.1868
250 | 0.9835213 | 0.8100205 | 121.4193
315 | 0.8799976 | 0.8302316 | 105.9942
400 | 0.7597744 | 0.8461937 | 89.78729
500 | 0.7214687 | 0.8630106 | 83.59905
630 | 0.8275622 | 0.8854366 | 93.46375
800 | 0.9312434 | 0.9099245 | 102.3429
1000 | 0.8101253 | 0.9274128 | 87.35326
1250 | 0.8869696 | 0.939868 | 94.37173
1600 | 0.8381237 | 0.9525486 | 87.9875
2000 | 0.8732532 | 0.9617586 | 90.79755
2500 | 0.8843402 | 0.9693441 | 91.23078
3150 | 0.9049355 | 0.9756787 | 92.74934
| APM [%]: |  | 97.25258
"Prod" is the measurement resulf of the Product under inspection. | [5 empty] | 200 | mm.
"Ref" describes an ideal porous material having the same thickness d.
"Ref" is based on prediction model by Oliva & Hongisto (Applied Acoustics, 2013).
AP expresses, how many percent of "Ref" is achieved with measured result "Prod".
If AP is 100%, it means that the Product has equally good performance as an ideal material.
APM is the mean value of the APs within 200-3150 Hz.

## 25-312l
TUAS absorption rating of ISO 10534-2 result
Report: |  |  |  | 25-312
Manufacturer:
Product: |  |  |  | l
Total thickness d: |  |  |  | 400 | mm |  |  | version 8th Dec 2025
| α0,Prod | α0,Ref | AP [%]
100 | 0.9654607 | 0.6357761 | 151.8555
125 | 0.9272682 | 0.6677218 | 138.8704
160 | 0.8527831 | 0.705005 | 120.9613
200 | 0.795939 | 0.7406191 | 107.4694
250 | 0.8213126 | 0.7762803 | 105.801
315 | 0.8987295 | 0.8105429 | 110.8799
400 | 0.8801292 | 0.8414612 | 104.5953
500 | 0.8618373 | 0.8666656 | 99.44289
630 | 0.8828851 | 0.8897334 | 99.2303
800 | 0.8562537 | 0.9102034 | 94.07279
1000 | 0.8637602 | 0.9263951 | 93.23886
1250 | 0.8611202 | 0.9400522 | 91.60345
1600 | 0.8549794 | 0.9525365 | 89.75818
2000 | 0.8686507 | 0.9617645 | 90.31844
2500 | 0.8987258 | 0.9693277 | 92.71641
3150 | 0.9125985 | 0.975681 | 93.53452
| APM [%]: |  | 97.89704
"Prod" is the measurement resulf of the Product under inspection. | [5 empty] | 400 | mm.
"Ref" describes an ideal porous material having the same thickness d.
"Ref" is based on prediction model by Oliva & Hongisto (Applied Acoustics, 2013).
AP expresses, how many percent of "Ref" is achieved with measured result "Prod".
If AP is 100%, it means that the Product has equally good performance as an ideal material.
APM is the mean value of the APs within 200-3150 Hz.

## 25-312m
TUAS absorption rating of ISO 10534-2 result
Report: |  |  |  | 25-312
Manufacturer:
Product: |  |  |  | m
Total thickness d: |  |  |  | 50 | mm |  |  | version 8th Dec 2025
| α0,Prod | α0,Ref | AP [%]
100 | 0.1640865 | 0.05455701 | 300.7616
125 | 0.1407019 | 0.07882053 | 178.5092
160 | 0.1246367 | 0.1164426 | 107.037
200 | 0.1148802 | 0.1631991 | 70.39264
250 | 0.1103864 | 0.2251288 | 49.03257
315 | 0.11873 | 0.3079556 | 38.55427
400 | 0.1644165 | 0.4145493 | 39.66151
500 | 0.2380873 | 0.5306782 | 44.86471
630 | 0.3130148 | 0.6597016 | 47.44794
800 | 0.4495218 | 0.7880934 | 57.03915
1000 | 0.7090218 | 0.8882153 | 79.82545
1250 | 0.7740675 | 0.9573457 | 80.85559
1600 | 0.5692808 | 0.9916976 | 57.40468
2000 | 0.4214389 | 0.988312 | 42.64229
2500 | 0.4323005 | 0.966397 | 44.73322
3150 | 0.5274751 | 0.9525962 | 55.37236
| APM [%]: |  | 54.44818
"Prod" is the measurement resulf of the Product under inspection. | [5 empty] | 50 | mm.
"Ref" describes an ideal porous material having the same thickness d.
"Ref" is based on prediction model by Oliva & Hongisto (Applied Acoustics, 2013).
AP expresses, how many percent of "Ref" is achieved with measured result "Prod".
If AP is 100%, it means that the Product has equally good performance as an ideal material.
APM is the mean value of the APs within 200-3150 Hz.

## 25-312n
TUAS absorption rating of ISO 10534-2 result
Report: |  |  |  | 25-312
Manufacturer:
Product: |  |  |  | n
Total thickness d: |  |  |  | 100 | mm |  |  | version 8th Dec 2025
| α0,Prod | α0,Ref | AP [%]
100 | 0.1952951 | 0.2087425 | 93.55791
125 | 0.181153 | 0.2896035 | 62.55207
160 | 0.1822439 | 0.4002486 | 45.53267
200 | 0.2056033 | 0.5144632 | 39.96463
250 | 0.2635924 | 0.6325101 | 41.67402
315 | 0.3910709 | 0.7457226 | 52.44188
400 | 0.6173489 | 0.8399198 | 73.50093
500 | 0.8066184 | 0.8998061 | 89.64358
630 | 0.7910249 | 0.9325341 | 84.82531
800 | 0.6118625 | 0.9407855 | 65.03741
1000 | 0.4447376 | 0.9354543 | 47.54242
1250 | 0.4994828 | 0.9317784 | 53.60533
1600 | 0.8502532 | 0.9438968 | 90.07904
2000 | 0.7572447 | 0.963259 | 78.61278
2500 | 0.7070827 | 0.9713583566 | 72.79319
3150 | 0.9482177 | 0.974264 | 97.32657
| APM [%]: |  | 68.23439
"Prod" is the measurement resulf of the Product under inspection. | [5 empty] | 100 | mm.
"Ref" describes an ideal porous material having the same thickness d.
"Ref" is based on prediction model by Oliva & Hongisto (Applied Acoustics, 2013).
AP expresses, how many percent of "Ref" is achieved with measured result "Prod".
If AP is 100%, it means that the Product has equally good performance as an ideal material.
APM is the mean value of the APs within 200-3150 Hz.

## 25-312o
TUAS absorption rating of ISO 10534-2 result
Report: |  |  |  | 25-312
Manufacturer:
Product: |  |  |  | o
Total thickness d: |  |  |  | 200 | mm |  |  | version 8th Dec 2025
| α0,Prod | α0,Ref | AP [%]
100 | 0.3168771 | 0.5799411 | 54.63953
125 | 0.3765526 | 0.6620789 | 56.87428
160 | 0.5203527 | 0.7336708 | 70.92455
200 | 0.7436848 | 0.7795984 | 95.39331
250 | 0.9160608 | 0.8100205 | 113.0911
315 | 0.8195942 | 0.8302316 | 98.71874
400 | 0.6119765 | 0.8461937 | 72.32108
500 | 0.519317 | 0.8630106 | 60.17504
630 | 0.6299664 | 0.8854366 | 71.14754
800 | 0.9217396 | 0.9099245 | 101.2985
1000 | 0.7224712 | 0.9274128 | 77.90179
1250 | 0.8036898 | 0.939868 | 85.51093
1600 | 0.7721872 | 0.9525486 | 81.06539
2000 | 0.8349275 | 0.9617586 | 86.81258
2500 | 0.836252 | 0.9693441 | 86.26989
3150 | 0.8325053 | 0.9756787 | 85.32577
| APM [%]: |  | 85.77166
"Prod" is the measurement resulf of the Product under inspection. | [5 empty] | 200 | mm.
"Ref" describes an ideal porous material having the same thickness d.
"Ref" is based on prediction model by Oliva & Hongisto (Applied Acoustics, 2013).
AP expresses, how many percent of "Ref" is achieved with measured result "Prod".
If AP is 100%, it means that the Product has equally good performance as an ideal material.
APM is the mean value of the APs within 200-3150 Hz.

## 25-312p
TUAS absorption rating of ISO 10534-2 result
Report: |  |  |  | 25-312
Manufacturer:
Product: |  |  |  | o
Total thickness d: |  |  |  | 400 | mm |  |  | version 8th Dec 2025
| α0,Prod | α0,Ref | AP [%]
100 | 0.896548 | 0.6357761 | 141.0163
125 | 0.966327 | 0.6677218 | 144.72
160 | 0.8467827 | 0.705005 | 120.1102
200 | 0.676214 | 0.7406191 | 91.30388
250 | 0.6044355 | 0.7762803 | 77.86305
315 | 0.7888573 | 0.8105429 | 97.32455
400 | 0.9267483 | 0.8414612 | 110.1356
500 | 0.7472516 | 0.8666656 | 86.22144
630 | 0.8795506 | 0.8897334 | 98.85552
800 | 0.7603074 | 0.9102034 | 83.5316
1000 | 0.8390439 | 0.9263951 | 90.57084
1250 | 0.842376 | 0.9400522 | 89.60949
1600 | 0.8439358 | 0.9525365 | 88.59878
2000 | 0.8392036 | 0.9617645 | 87.25666
2500 | 0.859568 | 0.9693277 | 88.67671
3150 | 0.8638066 | 0.975681 | 88.53372
| APM [%]: |  | 90.65245
"Prod" is the measurement resulf of the Product under inspection. | [5 empty] | 400 | mm.
"Ref" describes an ideal porous material having the same thickness d.
"Ref" is based on prediction model by Oliva & Hongisto (Applied Acoustics, 2013).
AP expresses, how many percent of "Ref" is achieved with measured result "Prod".
If AP is 100%, it means that the Product has equally good performance as an ideal material.
APM is the mean value of the APs within 200-3150 Hz.

## 25-312q
TUAS absorption rating of ISO 10534-2 result
Report: |  |  |  | 25-312
Manufacturer:
Product: |  |  |  | q
Total thickness d: |  |  |  | 50 | mm |  |  | version 8th Dec 2025
| α0,Prod | α0,Ref | AP [%]
100 | 0.09723687 | 0.05455701 | 178.2298
125 | 0.0827005 | 0.07882053 | 104.9225
160 | 0.07566176 | 0.1164426 | 64.97773
200 | 0.06448736 | 0.1631991 | 39.51452
250 | 0.05740804 | 0.2251288 | 25.50008
315 | 0.06088488 | 0.3079556 | 19.77067
400 | 0.08811719 | 0.4145493 | 21.25614
500 | 0.1316185 | 0.5306782 | 24.80194
630 | 0.1562475 | 0.6597016 | 23.68458
800 | 0.1863804 | 0.7880934 | 23.64953
1000 | 0.3320733 | 0.8882153 | 37.38658
1250 | 0.4934925 | 0.9573457 | 51.54799
1600 | 0.4611244 | 0.9916976 | 46.49849
2000 | 0.2903434 | 0.988312 | 29.37771
2500 | 0.2090543 | 0.966397 | 21.63234
3150 | 0.2559693 | 0.9525962 | 26.8707
| APM [%]: |  | 30.11471
"Prod" is the measurement resulf of the Product under inspection. | [5 empty] | 50 | mm.
"Ref" describes an ideal porous material having the same thickness d.
"Ref" is based on prediction model by Oliva & Hongisto (Applied Acoustics, 2013).
AP expresses, how many percent of "Ref" is achieved with measured result "Prod".
If AP is 100%, it means that the Product has equally good performance as an ideal material.
APM is the mean value of the APs within 200-3150 Hz.

## 25-312r
TUAS absorption rating of ISO 10534-2 result
Report: |  |  |  | 25-312
Manufacturer:
Product: |  |  |  | r
Total thickness d: |  |  |  | 100 | mm |  |  | version 8th Dec 2025
| α0,Prod | α0,Ref | AP [%]
100 | 0.1223971 | 0.2087425 | 58.63544
125 | 0.1121544 | 0.2896035 | 38.7269
160 | 0.1104494 | 0.4002486 | 27.5952
200 | 0.1000266 | 0.5144632 | 19.44291
250 | 0.1029985 | 0.6325101 | 16.28409
315 | 0.1407507 | 0.7457226 | 18.8744
400 | 0.2398719 | 0.8399198 | 28.5589
500 | 0.4200162 | 0.8998061 | 46.67852
630 | 0.5635295 | 0.9325341 | 60.42991
800 | 0.4666991 | 0.9407855 | 49.60739
1000 | 0.2675651 | 0.9354543 | 28.60269
1250 | 0.2542555 | 0.9317784 | 27.28712
1600 | 0.2640342 | 0.9438968 | 27.97278
2000 | 0.6591274 | 0.963259 | 68.42681
2500 | 0.5801074 | 0.9713583566 | 59.72126
3150 | 0.4091723 | 0.974264 | 41.9981
| APM [%]: |  | 37.99114
"Prod" is the measurement resulf of the Product under inspection. | [5 empty] | 100 | mm.
"Ref" describes an ideal porous material having the same thickness d.
"Ref" is based on prediction model by Oliva & Hongisto (Applied Acoustics, 2013).
AP expresses, how many percent of "Ref" is achieved with measured result "Prod".
If AP is 100%, it means that the Product has equally good performance as an ideal material.
APM is the mean value of the APs within 200-3150 Hz.

## 25-312s
TUAS absorption rating of ISO 10534-2 result
Report: |  |  |  | 25-312
Manufacturer:
Product: |  |  |  | s
Total thickness d: |  |  |  | 200 | mm |  |  | version 8th Dec 2025
| α0,Prod | α0,Ref | AP [%]
100 | 0.1651301 | 0.5799411 | 28.47359
125 | 0.16825 | 0.6620789 | 25.41238
160 | 0.1940701 | 0.7336708 | 26.45193
200 | 0.2367553 | 0.7795984 | 30.36887
250 | 0.3743937 | 0.8100205 | 46.22028
315 | 0.6082811 | 0.8302316 | 73.26644
400 | 0.5223549 | 0.8461937 | 61.72995
500 | 0.3228171 | 0.8630106 | 37.40592
630 | 0.2758698 | 0.8854366 | 31.15635
800 | 0.374164 | 0.9099245 | 41.12033
1000 | 0.7927102 | 0.9274128 | 85.47545
1250 | 0.4708252 | 0.939868 | 50.09483
1600 | 0.6990275 | 0.9525486 | 73.38497
2000 | 0.611994 | 0.9617586 | 63.6328
2500 | 0.7484609 | 0.9693441 | 77.21313
3150 | 0.7832363 | 0.9756787 | 80.27605
| APM [%]: |  | 57.7958
"Prod" is the measurement resulf of the Product under inspection. | [5 empty] | 200 | mm.
"Ref" describes an ideal porous material having the same thickness d.
"Ref" is based on prediction model by Oliva & Hongisto (Applied Acoustics, 2013).
AP expresses, how many percent of "Ref" is achieved with measured result "Prod".
If AP is 100%, it means that the Product has equally good performance as an ideal material.
APM is the mean value of the APs within 200-3150 Hz.

## 25-312t
TUAS absorption rating of ISO 10534-2 result
Report: |  |  |  | 25-312
Manufacturer:
Product: |  |  |  | t
Total thickness d: |  |  |  | 400 | mm |  |  | version 8th Dec 2025
| α0,Prod | α0,Ref | AP [%]
100 | 0.3972036 | 0.6357761 | 62.4754
125 | 0.4860869 | 0.6677218 | 72.79781
160 | 0.5982368 | 0.705005 | 84.85569
200 | 0.5401845 | 0.7406191 | 72.93688
250 | 0.3836333 | 0.7762803 | 49.41943
315 | 0.3260922 | 0.8105429 | 40.23133
400 | 0.5504689 | 0.8414612 | 65.41821
500 | 0.8088133 | 0.8666656 | 93.32472
630 | 0.4895202 | 0.8897334 | 55.01874
800 | 0.8189147 | 0.9102034 | 89.97052
1000 | 0.5950209 | 0.9263951 | 64.2297
1250 | 0.7783826 | 0.9400522 | 82.80206
1600 | 0.7566553 | 0.9525365 | 79.43583
2000 | 0.8102506 | 0.9617645 | 84.24626
2500 | 0.7291987 | 0.9693277 | 75.22726
3150 | 0.6099505 | 0.975681 | 62.51536
| APM [%]: |  | 70.36741
"Prod" is the measurement resulf of the Product under inspection. | [5 empty] | 400 | mm.
"Ref" describes an ideal porous material having the same thickness d.
"Ref" is based on prediction model by Oliva & Hongisto (Applied Acoustics, 2013).
AP expresses, how many percent of "Ref" is achieved with measured result "Prod".
If AP is 100%, it means that the Product has equally good performance as an ideal material.
APM is the mean value of the APs within 200-3150 Hz.

## 25-313a
TUAS absorption rating of ISO 10534-2 result
Report: |  |  |  | 25-313
Manufacturer:
Product: |  |  |  | a
Total thickness d: |  |  |  | 50 | mm |  |  | version 8th Dec 2025
| α0,Prod | α0,Ref | AP [%]
100 | 0.1834613 | 0.05455701 | 336.2745
125 | 0.26314 | 0.07882053 | 333.847
160 | 0.3836367 | 0.1164426 | 329.4642
200 | 0.5282058 | 0.1631991 | 323.6572
250 | 0.5957279 | 0.2251288 | 264.6165
315 | 0.8007317 | 0.3079556 | 260.0153
400 | 0.9001383 | 0.4145493 | 217.1366
500 | 0.9700642 | 0.5306782 | 182.7971
630 | 0.8797927 | 0.6597016 | 133.3622
800 | 0.8352389 | 0.7880934 | 105.9822
1000 | 0.829294 | 0.8882153 | 93.36633
1250 | 0.9182934 | 0.9573457 | 95.92078
1600 | 0.9290729 | 0.9916976 | 93.68509
2000 | 0.9054582 | 0.988312 | 91.61664
2500 | 0.9307592 | 0.966397 | 96.3123
3150 | 0.8803575 | 0.9525962 | 92.41665
| APM [%]: |  | 157.7604
"Prod" is the measurement resulf of the Product under inspection. | [5 empty] | 50 | mm.
"Ref" describes an ideal porous material having the same thickness d.
"Ref" is based on prediction model by Oliva & Hongisto (Applied Acoustics, 2013).
AP expresses, how many percent of "Ref" is achieved with measured result "Prod".
If AP is 100%, it means that the Product has equally good performance as an ideal material.
APM is the mean value of the APs within 200-3150 Hz.

## 25-313b
TUAS absorption rating of ISO 10534-2 result
Report: |  |  |  | 25-313
Manufacturer:
Product: |  |  |  | b
Total thickness d: |  |  |  | 100 | mm |  |  | version 8th Dec 2025
| α0,Prod | α0,Ref | AP [%]
100 | 0.1834613 | 0.2087425 | 87.88882
125 | 0.26314 | 0.2896035 | 90.86214
160 | 0.3836367 | 0.4002486 | 95.8496
200 | 0.5282058 | 0.5144632 | 102.6713
250 | 0.5957279 | 0.6325101 | 94.18473
315 | 0.8007317 | 0.7457226 | 107.3766
400 | 0.9001383 | 0.8399198 | 107.1695
500 | 0.9700642 | 0.8998061 | 107.8081
630 | 0.8797927 | 0.9325341 | 94.34429
800 | 0.8352389 | 0.9407855 | 88.78101
1000 | 0.829294 | 0.9354543 | 88.65148
1250 | 0.9182934 | 0.9317784 | 98.55277
1600 | 0.9290729 | 0.9438968 | 98.42949
2000 | 0.9054582 | 0.963259 | 93.99946
2500 | 0.9307592 | 0.9713583566 | 95.82037
3150 | 0.8803575 | 0.974264 | 90.36129
| APM [%]: |  | 97.55004
"Prod" is the measurement resulf of the Product under inspection. | [5 empty] | 100 | mm.
"Ref" describes an ideal porous material having the same thickness d.
"Ref" is based on prediction model by Oliva & Hongisto (Applied Acoustics, 2013).
AP expresses, how many percent of "Ref" is achieved with measured result "Prod".
If AP is 100%, it means that the Product has equally good performance as an ideal material.
APM is the mean value of the APs within 200-3150 Hz.

## 25-313c
TUAS absorption rating of ISO 10534-2 result
Report: |  |  |  | 25-313
Manufacturer:
Product: |  |  |  | c
Total thickness d: |  |  |  | 200 | mm |  |  | version 8th Dec 2025
| α0,Prod | α0,Ref | AP [%]
100 | 0.6146284 | 0.5799411 | 105.9812
125 | 0.7071145 | 0.6620789 | 106.8021
160 | 0.7682575 | 0.7336708 | 104.7142
200 | 0.7575889 | 0.7795984 | 97.17681
250 | 0.7461871 | 0.8100205 | 92.11953
315 | 0.7772042 | 0.8302316 | 93.61294
400 | 0.8547148 | 0.8461937 | 101.007
500 | 0.8019536 | 0.8630106 | 92.92511
630 | 0.8845871 | 0.8854366 | 99.90406
800 | 0.8923184 | 0.9099245 | 98.06509
1000 | 0.9003641 | 0.9274128 | 97.08342
1250 | 0.9081656 | 0.939868 | 96.62693
1600 | 0.9126014 | 0.9525486 | 95.80628
2000 | 0.9203341 | 0.9617586 | 95.69284
2500 | 0.9265404 | 0.9693441 | 95.58427
3150 | 0.9120175 | 0.9756787 | 93.47519
| APM [%]: |  | 96.08304
"Prod" is the measurement resulf of the Product under inspection. | [5 empty] | 200 | mm.
"Ref" describes an ideal porous material having the same thickness d.
"Ref" is based on prediction model by Oliva & Hongisto (Applied Acoustics, 2013).
AP expresses, how many percent of "Ref" is achieved with measured result "Prod".
If AP is 100%, it means that the Product has equally good performance as an ideal material.
APM is the mean value of the APs within 200-3150 Hz.

## 25-314a
TUAS absorption rating of ISO 10534-2 result
Report: |  |  |  | 25-314
Manufacturer:
Product: |  |  |  | a
Total thickness d: |  |  |  | 50 | mm |  |  | version 8th Dec 2025
| α0,Prod | α0,Ref | AP [%]
100 | 0.05200746 | 0.05455701 | 95.32682
125 | 0.05033267 | 0.07882053 | 63.85731
160 | 0.08577402 | 0.1164426 | 73.66206
200 | 0.1228864 | 0.1631991 | 75.29842
250 | 0.1675404 | 0.2251288 | 74.4198
315 | 0.2307933 | 0.3079556 | 74.94369
400 | 0.3117736 | 0.4145493 | 75.20784
500 | 0.4015006 | 0.5306782 | 75.65802
630 | 0.5089628 | 0.6597016 | 77.15045
800 | 0.681786 | 0.7880934 | 86.51082
1000 | 0.8238221 | 0.8882153 | 92.75027
1250 | 0.925485 | 0.9573457 | 96.67198
1600 | 0.9741445 | 0.9916976 | 98.22999
2000 | 0.9548792 | 0.988312 | 96.61719
2500 | 0.892435 | 0.966397 | 92.34663
3150 | 0.8407697 | 0.9525962 | 88.26087
| APM [%]: |  | 84.92815
"Prod" is the measurement resulf of the Product under inspection. | [5 empty] | 50 | mm.
"Ref" describes an ideal porous material having the same thickness d.
"Ref" is based on prediction model by Oliva & Hongisto (Applied Acoustics, 2013).
AP expresses, how many percent of "Ref" is achieved with measured result "Prod".
If AP is 100%, it means that the Product has equally good performance as an ideal material.
APM is the mean value of the APs within 200-3150 Hz.

## 25-314b
TUAS absorption rating of ISO 10534-2 result
Report: |  |  |  | 25-314
Manufacturer:
Product: |  |  |  | b
Total thickness d: |  |  |  | 100 | mm |  |  | version 8th Dec 2025
| α0,Prod | α0,Ref | AP [%]
100 | 0.1217085 | 0.2087425 | 58.30557
125 | 0.1849503 | 0.2896035 | 63.86329
160 | 0.2663779 | 0.4002486 | 66.5531
200 | 0.3658759 | 0.5144632 | 71.118
250 | 0.4885755 | 0.6325101 | 77.24391
315 | 0.6283604 | 0.7457226 | 84.26195
400 | 0.7439363 | 0.8399198 | 88.5723
500 | 0.8638392 | 0.8998061 | 96.00282
630 | 0.9699357 | 0.9325341 | 104.0107
800 | 0.9953461 | 0.9407855 | 105.7995
1000 | 0.9644448 | 0.9354543 | 103.0991
1250 | 0.9180417 | 0.9317784 | 98.52576
1600 | 0.9119565 | 0.9438968 | 96.61612
2000 | 0.9715741 | 0.963259 | 100.8632
2500 | 0.9855959 | 0.9713583566 | 101.4657
3150 | 0.9350454 | 0.974264 | 95.97455
| APM [%]: |  | 94.11951
"Prod" is the measurement resulf of the Product under inspection. | [5 empty] | 100 | mm.
"Ref" describes an ideal porous material having the same thickness d.
"Ref" is based on prediction model by Oliva & Hongisto (Applied Acoustics, 2013).
AP expresses, how many percent of "Ref" is achieved with measured result "Prod".
If AP is 100%, it means that the Product has equally good performance as an ideal material.
APM is the mean value of the APs within 200-3150 Hz.

## 25-314c
TUAS absorption rating of ISO 10534-2 result
Report: |  |  |  | 25-314
Manufacturer:
Product: |  |  |  | c
Total thickness d: |  |  |  | 200 | mm |  |  | version 8th Dec 2025
| α0,Prod | α0,Ref | AP [%]
100 | 0.2988997 | 0.5799411 | 51.53967
125 | 0.4486881 | 0.6620789 | 67.76959
160 | 0.6393654 | 0.7336708 | 87.14609
200 | 0.8057466 | 0.7795984 | 103.3541
250 | 0.9003954 | 0.8100205 | 111.1571
315 | 0.9356003 | 0.8302316 | 112.6915
400 | 0.9519983 | 0.8461937 | 112.5036
500 | 0.9534305 | 0.8630106 | 110.4773
630 | 0.9494972 | 0.8854366 | 107.2349
800 | 0.9279603 | 0.9099245 | 101.9821
1000 | 0.9459888 | 0.9274128 | 102.003
1250 | 0.9392439 | 0.939868 | 99.9336
1600 | 0.9402124 | 0.9525486 | 98.70493
2000 | 0.9704354 | 0.9617586 | 100.9022
2500 | 0.9855497 | 0.9693441 | 101.6718
3150 | 0.9691805 | 0.9756787 | 99.33399
| APM [%]: |  | 104.7654
"Prod" is the measurement resulf of the Product under inspection. | [5 empty] | 200 | mm.
"Ref" describes an ideal porous material having the same thickness d.
"Ref" is based on prediction model by Oliva & Hongisto (Applied Acoustics, 2013).
AP expresses, how many percent of "Ref" is achieved with measured result "Prod".
If AP is 100%, it means that the Product has equally good performance as an ideal material.
APM is the mean value of the APs within 200-3150 Hz.

## 25-315a
TUAS absorption rating of ISO 10534-2 result
Report: |  |  |  | 25-315
Manufacturer:
Product: |  |  |  | a
Total thickness d: |  |  |  | 20 | mm |  |  | version 8th Dec 2025
| α0,Prod | α0,Ref | AP [%]
100 | 0.1419974 | 0.0146694 | 967.9841
125 | 0.1249984 | 0.02088111 | 598.6193
160 | 0.1231852 | 0.03024757 | 407.2566
200 | 0.11 | 0.0416335 | 264.2103
250 | 0.11 | 0.05657413 | 194.4351
315 | 0.14 | 0.07679821 | 182.2959
400 | 0.21 | 0.1041539 | 201.6248
500 | 0.29 | 0.1372135 | 211.3494
630 | 0.37 | 0.1811311 | 204.272
800 | 0.53 | 0.23955 | 221.2482
1000 | 0.71 | 0.3088406 | 229.8921
1250 | 0.83 | 0.3947239 | 210.2736
1600 | 0.93 | 0.5098652 | 182.4011
2000 | 0.96 | 0.6285837 | 152.7243
2500 | 0.95 | 0.7513362 | 126.4414
3150 | 0.92 | 0.8656989 | 106.2725
| APM [%]: |  | 191.3416
"Prod" is the measurement resulf of the Product under inspection. | [5 empty] | 20 | mm.
"Ref" describes an ideal porous material having the same thickness d.
"Ref" is based on prediction model by Oliva & Hongisto (Applied Acoustics, 2013).
AP expresses, how many percent of "Ref" is achieved with measured result "Prod".
If AP is 100%, it means that the Product has equally good performance as an ideal material.
APM is the mean value of the APs within 200-3150 Hz.

## 25-315b
TUAS absorption rating of ISO 10534-2 result
Report: |  |  |  | 25-315
Manufacturer:
Product: |  |  |  | b
Total thickness d: |  |  |  | 41 | mm |  |  | version 8th Dec 2025
| α0,Prod | α0,Ref | AP [%]
100 | 0.19 | 0.03915624 | 485.2356
125 | 0.18 | 0.05642803 | 318.9904
160 | 0.19 | 0.08315875 | 228.4787
200 | 0.24 | 0.1164884 | 206.0291
250 | 0.31 | 0.1611306 | 192.3906
315 | 0.44 | 0.2222701 | 197.9573
400 | 0.6 | 0.3044162 | 197.0986
500 | 0.75 | 0.4000245 | 187.4885
630 | 0.84 | 0.5167172 | 162.5647
800 | 0.86 | 0.6491768 | 132.4755
1000 | 0.87 | 0.7716851 | 112.7403
1250 | 0.87 | 0.8780374 | 99.08462
1600 | 0.85 | 0.9606682 | 88.48008
2000 | 0.84 | 0.9955458 | 84.37582
2500 | 0.83 | 0.9941246 | 83.49054
3150 | 0.84 | 0.9688955 | 86.69666
| APM [%]: |  | 140.8363
"Prod" is the measurement resulf of the Product under inspection. | [5 empty] | 41 | mm.
"Ref" describes an ideal porous material having the same thickness d.
"Ref" is based on prediction model by Oliva & Hongisto (Applied Acoustics, 2013).
AP expresses, how many percent of "Ref" is achieved with measured result "Prod".
If AP is 100%, it means that the Product has equally good performance as an ideal material.
APM is the mean value of the APs within 200-3150 Hz.

## 25-315c
TUAS absorption rating of ISO 10534-2 result
Report: |  |  |  | 25-315
Manufacturer:
Product: |  |  |  | c
Total thickness d: |  |  |  | 22 | mm |  |  | version 8th Dec 2025
| α0,Prod | α0,Ref | AP [%]
100 | 0.1419974 | 0.01646141 | 862.6081
125 | 0.1249984 | 0.02346104 | 532.7913
160 | 0.1231852 | 0.03404776 | 361.8012
200 | 0.122558 | 0.04696288 | 260.9678
250 | 0.1329621 | 0.06397623 | 207.8304
315 | 0.1641848 | 0.08710675 | 188.4869
400 | 0.234538 | 0.1185388 | 197.8576
500 | 0.3393322 | 0.1566772 | 216.5805
630 | 0.4506399 | 0.2074578 | 217.22
800 | 0.55 | 0.2749179 | 200.0597
1000 | 0.69 | 0.3543244 | 194.7368
1250 | 0.7824597 | 0.451098 | 173.4567
1600 | 0.9082518 | 0.5767131 | 157.4876
2000 | 0.9028273 | 0.6997981 | 129.0125
2500 | 0.855281 | 0.8183237 | 104.5162
3150 | 0.8157327 | 0.9176526 | 88.89341
| APM [%]: |  | 179.7774
"Prod" is the measurement resulf of the Product under inspection. | [5 empty] | 22 | mm.
"Ref" describes an ideal porous material having the same thickness d.
"Ref" is based on prediction model by Oliva & Hongisto (Applied Acoustics, 2013).
AP expresses, how many percent of "Ref" is achieved with measured result "Prod".
If AP is 100%, it means that the Product has equally good performance as an ideal material.
APM is the mean value of the APs within 200-3150 Hz.

## 25-315d
TUAS absorption rating of ISO 10534-2 result
Report: |  |  |  | 25-315
Manufacturer:
Product: |  |  |  | d
Total thickness d: |  |  |  | 48 | mm |  |  | version 8th Dec 2025
| α0,Prod | α0,Ref | AP [%]
100 | 0.1532758 | 0.0508322 | 301.5329
125 | 0.1623 | 0.0734148 | 221.0726
160 | 0.1856345 | 0.1084385 | 171.1886
200 | 0.2168326 | 0.1520366 | 142.6187
250 | 0.2761468 | 0.2099936 | 131.5025
315 | 0.39 | 0.2880345 | 135.4004
400 | 0.5361347 | 0.3896241 | 137.6031
500 | 0.71 | 0.5021607 | 141.389
630 | 0.8267939 | 0.6300643 | 131.2237
800 | 0.89 | 0.7613221 | 116.9019
1000 | 0.89 | 0.8678182 | 102.556
1250 | 0.89 | 0.9455762 | 94.1225
1600 | 0.87 | 0.9896198 | 87.91255
2000 | 0.9014737 | 0.992691 | 90.81111
2500 | 0.9113129 | 0.9724297 | 93.71505
3150 | 0.9449664 | 0.9532206 | 99.13408
| APM [%]: |  | 115.7608
"Prod" is the measurement resulf of the Product under inspection. | [5 empty] | 48 | mm.
"Ref" describes an ideal porous material having the same thickness d.
"Ref" is based on prediction model by Oliva & Hongisto (Applied Acoustics, 2013).
AP expresses, how many percent of "Ref" is achieved with measured result "Prod".
If AP is 100%, it means that the Product has equally good performance as an ideal material.
APM is the mean value of the APs within 200-3150 Hz.

## 25-315e
TUAS absorption rating of ISO 10534-2 result
Report: |  |  |  | 25-315
Manufacturer:
Product: |  |  |  | e
Total thickness d: |  |  |  | 47 | mm |  |  | version 8th Dec 2025
| α0,Prod | α0,Ref | AP [%]
100 | 0.1622855 | 0.04903639 | 330.9492
125 | 0.1710511 | 0.07080579 | 241.5778
160 | 0.197338 | 0.1045674 | 188.7185
200 | 0.2360115 | 0.1466204 | 160.9677
250 | 0.3014546 | 0.2026115 | 148.7846
315 | 0.40778 | 0.2782374 | 146.5583
400 | 0.55 | 0.3772103 | 145.8073
500 | 0.68 | 0.4877229 | 139.4234
630 | 0.78 | 0.6147179 | 126.8875
800 | 0.82 | 0.7470292 | 109.7681
1000 | 0.8411877 | 0.8564884 | 98.21355
1250 | 0.8554747 | 0.9385651 | 91.14708
1600 | 0.8568326 | 0.9877324 | 86.74744
2000 | 0.8917123 | 0.9944814 | 89.66606
2500 | 0.8981102 | 0.9756398 | 92.05346
3150 | 0.9269505 | 0.9541818 | 97.14611
| APM [%]: |  | 117.9362
"Prod" is the measurement resulf of the Product under inspection. | [5 empty] | 47 | mm.
"Ref" describes an ideal porous material having the same thickness d.
"Ref" is based on prediction model by Oliva & Hongisto (Applied Acoustics, 2013).
AP expresses, how many percent of "Ref" is achieved with measured result "Prod".
If AP is 100%, it means that the Product has equally good performance as an ideal material.
APM is the mean value of the APs within 200-3150 Hz.

## 25-315f
TUAS absorption rating of ISO 10534-2 result
Report: |  |  |  | 25-315
Manufacturer:
Product: |  |  |  | f
Total thickness d: |  |  |  | 47 | mm |  |  | version 8th Dec 2025
| α0,Prod | α0,Ref | AP [%]
100 | 0.1625799 | 0.04903639 | 331.5496
125 | 0.1740971 | 0.07080579 | 245.8798
160 | 0.2020049 | 0.1045674 | 193.1815
200 | 0.2432642 | 0.1466204 | 165.9143
250 | 0.3096682 | 0.2026115 | 152.8384
315 | 0.4157633 | 0.2782374 | 149.4275
400 | 0.5507126 | 0.3772103 | 145.9962
500 | 0.6821489 | 0.4877229 | 139.864
630 | 0.7778317 | 0.6147179 | 126.5348
800 | 0.8153751 | 0.7470292 | 109.149
1000 | 0.83 | 0.8564884 | 96.90732
1250 | 0.8496132 | 0.9385651 | 90.52256
1600 | 0.8627943 | 0.9877324 | 87.35102
2000 | 0.8901806 | 0.9944814 | 89.51204
2500 | 0.8952327 | 0.9756398 | 91.75852
3150 | 0.9342375 | 0.9541818 | 97.9098
| APM [%]: |  | 118.745
"Prod" is the measurement resulf of the Product under inspection. | [5 empty] | 47 | mm.
"Ref" describes an ideal porous material having the same thickness d.
"Ref" is based on prediction model by Oliva & Hongisto (Applied Acoustics, 2013).
AP expresses, how many percent of "Ref" is achieved with measured result "Prod".
If AP is 100%, it means that the Product has equally good performance as an ideal material.
APM is the mean value of the APs within 200-3150 Hz.

## 25-315g
TUAS absorption rating of ISO 10534-2 result
Report: |  |  |  | 25-315
Manufacturer:
Product: |  |  |  | g
Total thickness d: |  |  |  | 48 | mm |  |  | version 8th Dec 2025
| α0,Prod | α0,Ref | AP [%]
100 | 0.19 | 0.04903639 | 387.4674
125 | 0.206706 | 0.07080579 | 291.9337
160 | 0.247291 | 0.1045674 | 236.4895
200 | 0.2923469 | 0.1466204 | 199.3903
250 | 0.3540891 | 0.2026115 | 174.7626
315 | 0.43 | 0.2782374 | 154.5443
400 | 0.5287108 | 0.3772103 | 140.1634
500 | 0.61 | 0.4877229 | 125.071
630 | 0.67 | 0.6147179 | 108.9931
800 | 0.7126679 | 0.7470292 | 95.40027
1000 | 0.7583568 | 0.8564884 | 88.54257
1250 | 0.8110091 | 0.9385651 | 86.40947
1600 | 0.86 | 0.9877324 | 87.06811
2000 | 0.88 | 0.9944814 | 88.48833
2500 | 0.89 | 0.9756398 | 91.22219
3150 | 0.9 | 0.9541818 | 94.32165
| APM [%]: |  | 118.029
"Prod" is the measurement resulf of the Product under inspection. | [5 empty] | 48 | mm.
"Ref" describes an ideal porous material having the same thickness d.
"Ref" is based on prediction model by Oliva & Hongisto (Applied Acoustics, 2013).
AP expresses, how many percent of "Ref" is achieved with measured result "Prod".
If AP is 100%, it means that the Product has equally good performance as an ideal material.
APM is the mean value of the APs within 200-3150 Hz.

## 25-315h
TUAS absorption rating of ISO 10534-2 result
Report: |  |  |  | 25-315
Manufacturer:
Product: |  |  |  | h
Total thickness d: |  |  |  | 200 | mm |  |  | version 8th Dec 2025
| α0,Prod | α0,Ref | AP [%]
100 | 0.51 | 0.5799411 | 87.93996
125 | 0.48 | 0.6620789 | 72.49891
160 | 0.58 | 0.7336708 | 79.05453
200 | 0.88 | 0.7795984 | 112.8786
250 | 0.99 | 0.8100205 | 122.2191
315 | 0.97 | 0.8302316 | 116.8349
400 | 0.91 | 0.8461937 | 107.5404
500 | 0.83 | 0.8630106 | 96.17494
630 | 0.7 | 0.8854366 | 79.05704
800 | 0.39 | 0.9099245 | 42.8607
1000 | 0.74 | 0.9274128 | 79.79187
1250 | 0.89 | 0.939868 | 94.69415
1600 | 0.65 | 0.9525486 | 68.23799
2000 | 0.87 | 0.9617586 | 90.45929
2500 | 0.78 | 0.9693441 | 80.46678
3150 | 0.87 | 0.9756787 | 89.1687
| APM [%]: |  | 90.79881
"Prod" is the measurement resulf of the Product under inspection. | [5 empty] | 200 | mm.
"Ref" describes an ideal porous material having the same thickness d.
"Ref" is based on prediction model by Oliva & Hongisto (Applied Acoustics, 2013).
AP expresses, how many percent of "Ref" is achieved with measured result "Prod".
If AP is 100%, it means that the Product has equally good performance as an ideal material.
APM is the mean value of the APs within 200-3150 Hz.

## 25-315i
TUAS absorption rating of ISO 10534-2 result
Report: |  |  |  | 25-315
Manufacturer:
Product: |  |  |  | i
Total thickness d: |  |  |  | 200 | mm |  |  | version 8th Dec 2025
| α0,Prod | α0,Ref | AP [%]
100 | 0.5961704 | 0.5799411 | 102.7984
125 | 0.6669863 | 0.6620789 | 100.7412
160 | 0.7287123 | 0.7336708 | 99.32415
200 | 0.7696767 | 0.7795984 | 98.72733
250 | 0.7907291 | 0.8100205 | 97.61841
315 | 0.7919824 | 0.8302316 | 95.39296
400 | 0.7748547 | 0.8461937 | 91.56942
500 | 0.738707 | 0.8630106 | 85.59652
630 | 0.6596504 | 0.8854366 | 74.50002
800 | 0.4299044 | 0.9099245 | 47.24616
1000 | 0.64 | 0.9274128 | 69.00919
1250 | 0.7977172 | 0.939868 | 84.87545
1600 | 0.5964986 | 0.9525486 | 62.62133
2000 | 0.7801291 | 0.9617586 | 81.11485
2500 | 0.7763995 | 0.9693441 | 80.09535
3150 | 0.8227607 | 0.9756787 | 84.32702
| APM [%]: |  | 80.97646
"Prod" is the measurement resulf of the Product under inspection. | [5 empty] | 200 | mm.
"Ref" describes an ideal porous material having the same thickness d.
"Ref" is based on prediction model by Oliva & Hongisto (Applied Acoustics, 2013).
AP expresses, how many percent of "Ref" is achieved with measured result "Prod".
If AP is 100%, it means that the Product has equally good performance as an ideal material.
APM is the mean value of the APs within 200-3150 Hz.

## 25-316a
TUAS absorption rating of ISO 10534-2 result
Report: |  |  |  | 25-316
Manufacturer:
Product: |  |  |  | a
Total thickness d: |  |  |  | 51 | mm |  |  | version 8th Dec 2025
| α0,Prod | α0,Ref | AP [%]
100 | 0.13 | 0.05648706 | 230.1412
125 | 0.15 | 0.08161819 | 183.7826
160 | 0.18 | 0.1205755 | 149.2841
200 | 0.22 | 0.1689427 | 130.2217
250 | 0.22 | 0.2328735 | 94.4719
315 | 0.37 | 0.318061 | 116.3299
400 | 0.52 | 0.4270285 | 121.7717
500 | 0.59 | 0.5447162 | 108.3133
630 | 0.67 | 0.6739569 | 99.41288
800 | 0.84 | 0.8005692 | 104.9253
1000 | 0.93 | 0.897327 | 103.6411
1250 | 0.94 | 0.9621903 | 97.69377
1600 | 0.96 | 0.9919968 | 96.7745
2000 | 0.87 | 0.9858307 | 88.25045
2500 | 0.7 | 0.9636521 | 72.64032
3150 | 0.51 | 0.9528871 | 53.52156
| APM [%]: |  | 99.0745
"Prod" is the measurement resulf of the Product under inspection. | [5 empty] | 51 | mm.
"Ref" describes an ideal porous material having the same thickness d.
"Ref" is based on prediction model by Oliva & Hongisto (Applied Acoustics, 2013).
AP expresses, how many percent of "Ref" is achieved with measured result "Prod".
If AP is 100%, it means that the Product has equally good performance as an ideal material.
APM is the mean value of the APs within 200-3150 Hz.

## 25-316b
TUAS absorption rating of ISO 10534-2 result
Report: |  |  |  | 25-316
Manufacturer:
Product: |  |  |  | b
Total thickness d: |  |  |  | 200 | mm |  |  | version 8th Dec 2025
| α0,Prod | α0,Ref | AP [%]
100 | 0.49 | 0.5799411 | 84.49133
125 | 0.6 | 0.6620789 | 90.62364
160 | 0.66 | 0.7336708 | 89.95861
200 | 0.63 | 0.7795984 | 80.81084
250 | 0.68 | 0.8100205 | 83.9485
315 | 0.94 | 0.8302316 | 113.2214
400 | 0.96 | 0.8461937 | 113.4492
500 | 0.88 | 0.8630106 | 101.9686
630 | 0.71 | 0.8854366 | 80.18643
800 | 0.48 | 0.9099245 | 52.75163
1000 | 0.67 | 0.9274128 | 72.24399
1250 | 0.91 | 0.939868 | 96.82211
1600 | 0.66 | 0.9525486 | 69.2878
2000 | 0.9 | 0.9617586 | 93.57857
2500 | 0.74 | 0.9693441 | 76.34028
3150 | 0.89 | 0.9756787 | 91.21856
| APM [%]: |  | 86.60215
"Prod" is the measurement resulf of the Product under inspection. | [5 empty] | 200 | mm.
"Ref" describes an ideal porous material having the same thickness d.
"Ref" is based on prediction model by Oliva & Hongisto (Applied Acoustics, 2013).
AP expresses, how many percent of "Ref" is achieved with measured result "Prod".
If AP is 100%, it means that the Product has equally good performance as an ideal material.
APM is the mean value of the APs within 200-3150 Hz.

## 25-316c
TUAS absorption rating of ISO 10534-2 result
Report: |  |  |  | 25-316
Manufacturer:
Product: |  |  |  | c
Total thickness d: |  |  |  | 50 | mm |  |  | version 8th Dec 2025
| α0,Prod | α0,Ref | AP [%]
100 | 0.13 | 0.05455701 | 238.2829
125 | 0.17 | 0.07882053 | 215.6799
160 | 0.22 | 0.1164426 | 188.9343
200 | 0.3 | 0.1631991 | 183.8245
250 | 0.4 | 0.2251288 | 177.6761
315 | 0.49 | 0.3079556 | 159.1138
400 | 0.56 | 0.4145493 | 135.0865
500 | 0.59 | 0.5306782 | 111.1785
630 | 0.67 | 0.6597016 | 101.5611
800 | 0.8 | 0.7880934 | 101.5108
1000 | 0.77 | 0.8882153 | 86.69069
1250 | 0.77 | 0.9573457 | 80.43072
1600 | 0.73 | 0.9916976 | 73.61115
2000 | 0.71 | 0.988312 | 71.83966
2500 | 0.68 | 0.966397 | 70.36446
3150 | 0.61 | 0.9525962 | 64.03552
| APM [%]: |  | 108.9941
"Prod" is the measurement resulf of the Product under inspection. | [5 empty] | 50 | mm.
"Ref" describes an ideal porous material having the same thickness d.
"Ref" is based on prediction model by Oliva & Hongisto (Applied Acoustics, 2013).
AP expresses, how many percent of "Ref" is achieved with measured result "Prod".
If AP is 100%, it means that the Product has equally good performance as an ideal material.
APM is the mean value of the APs within 200-3150 Hz.

## 25-316d
TUAS absorption rating of ISO 10534-2 result
Report: |  |  |  | 25-316
Manufacturer:
Product: |  |  |  | d
Total thickness d: |  |  |  | 200 | mm |  |  | version 8th Dec 2025
| α0,Prod | α0,Ref | AP [%]
100 | 0.59 | 0.5799411 | 101.7345
125 | 0.67 | 0.6620789 | 101.1964
160 | 0.72 | 0.7336708 | 98.13666
200 | 0.76 | 0.7795984 | 97.48609
250 | 0.79 | 0.8100205 | 97.5284
315 | 0.8 | 0.8302316 | 96.35866
400 | 0.78 | 0.8461937 | 92.17748
500 | 0.74 | 0.8630106 | 85.74634
630 | 0.69 | 0.8854366 | 77.92766
800 | 0.43 | 0.9099245 | 47.25667
1000 | 0.65 | 0.9274128 | 70.08745
1250 | 0.71 | 0.939868 | 75.54252
1600 | 0.57 | 0.9525486 | 59.83947
2000 | 0.75 | 0.9617586 | 77.98214
2500 | 0.71 | 0.9693441 | 73.24541
3150 | 0.73 | 0.9756787 | 74.81972
| APM [%]: |  | 78.92292
"Prod" is the measurement resulf of the Product under inspection. | [5 empty] | 200 | mm.
"Ref" describes an ideal porous material having the same thickness d.
"Ref" is based on prediction model by Oliva & Hongisto (Applied Acoustics, 2013).
AP expresses, how many percent of "Ref" is achieved with measured result "Prod".
If AP is 100%, it means that the Product has equally good performance as an ideal material.
APM is the mean value of the APs within 200-3150 Hz.

## 25-317a
TUAS absorption rating of ISO 10534-2 result
Report: |  |  | 25-317
Manufacturer:
Product: |  |  | a
Total thickness d: |  |  |  | 20 | mm |  |  | version 8th Dec 2025
| α0,Prod | α0,Ref | AP [%]
100 | 0.04 | 0.0146694 | 272.6765
125 | 0.04 | 0.02088111 | 191.5607
160 | 0.05 | 0.03024757 | 165.3025
200 | 0.06 | 0.0416335 | 144.1147
250 | 0.07 | 0.05657413 | 123.7315
315 | 0.12 | 0.07679821 | 156.2537
400 | 0.18 | 0.1041539 | 172.8212
500 | 0.21 | 0.1372135 | 153.0461
630 | 0.31 | 0.1811311 | 171.1468
800 | 0.52 | 0.23955 | 217.0737
1000 | 0.7 | 0.3088406 | 226.6542
1250 | 0.78 | 0.3947239 | 197.6065
1600 | 0.91 | 0.5098652 | 178.4785
2000 | 0.95 | 0.6285837 | 151.1334
2500 | 0.93 | 0.7513362 | 123.7795
3150 | 0.87 | 0.8656989 | 100.4968
| APM [%]: |  | 162.7951
"Prod" is the measurement resulf of the Product under inspection. | [5 empty] | 20 | mm.
"Ref" describes an ideal porous material having the same thickness d.
"Ref" is based on prediction model by Oliva & Hongisto (Applied Acoustics, 2013).
AP expresses, how many percent of "Ref" is achieved with measured result "Prod".
If AP is 100%, it means that the Product has equally good performance as an ideal material.
APM is the mean value of the APs within 200-3150 Hz.

## 25-317b
TUAS absorption rating of ISO 10534-2 result
Report: |  |  | 25-317
Manufacturer:
Product: |  |  | b
Total thickness d: |  |  |  | 20.7 | mm |  |  | version 8th Dec 2025
| α0,Prod | α0,Ref | AP [%]
100 | 0.05 | 0.0146694 | 340.8456
125 | 0.05 | 0.02088111 | 239.4508
160 | 0.05 | 0.03024757 | 165.3025
200 | 0.07 | 0.0416335 | 168.1338
250 | 0.1 | 0.05657413 | 176.7592
315 | 0.15 | 0.07679821 | 195.3171
400 | 0.21 | 0.1041539 | 201.6248
500 | 0.28 | 0.1372135 | 204.0615
630 | 0.36 | 0.1811311 | 198.7511
800 | 0.48 | 0.23955 | 200.3757
1000 | 0.61 | 0.3088406 | 197.5129
1250 | 0.68 | 0.3947239 | 172.2723
1600 | 0.78 | 0.5098652 | 152.9816
2000 | 0.92 | 0.6285837 | 146.3608
2500 | 0.88 | 0.7513362 | 117.1247
3150 | 0.83 | 0.8656989 | 95.87629
| APM [%]: |  | 171.3194
"Prod" is the measurement resulf of the Product under inspection. | [5 empty] | 20.7 | mm.
"Ref" describes an ideal porous material having the same thickness d.
"Ref" is based on prediction model by Oliva & Hongisto (Applied Acoustics, 2013).
AP expresses, how many percent of "Ref" is achieved with measured result "Prod".
If AP is 100%, it means that the Product has equally good performance as an ideal material.
APM is the mean value of the APs within 200-3150 Hz.

## 25-317c
TUAS absorption rating of ISO 10534-2 result
Report: |  |  | 25-317
Manufacturer:
Product: |  |  | c
Total thickness d: |  |  |  | 20.6 | mm |  |  | version 8th Dec 2025
| α0,Prod | α0,Ref | AP [%]
100 | 0.04 | 0.0146694 | 272.6765
125 | 0.04 | 0.02088111 | 191.5607
160 | 0.05 | 0.03024757 | 165.3025
200 | 0.06 | 0.0416335 | 144.1147
250 | 0.09 | 0.05657413 | 159.0833
315 | 0.13 | 0.07679821 | 169.2748
400 | 0.19 | 0.1041539 | 182.4224
500 | 0.26 | 0.1372135 | 189.4857
630 | 0.34 | 0.1811311 | 187.7094
800 | 0.46 | 0.23955 | 192.0267
1000 | 0.58 | 0.3088406 | 187.7992
1250 | 0.61 | 0.3947239 | 154.5384
1600 | 0.85 | 0.5098652 | 166.7107
2000 | 0.85 | 0.6285837 | 135.2246
2500 | 0.85 | 0.7513362 | 113.1318
3150 | 0.83 | 0.8656989 | 95.87629
| APM [%]: |  | 159.7998
"Prod" is the measurement resulf of the Product under inspection. | [5 empty] | 20.6 | mm.
"Ref" describes an ideal porous material having the same thickness d.
"Ref" is based on prediction model by Oliva & Hongisto (Applied Acoustics, 2013).
AP expresses, how many percent of "Ref" is achieved with measured result "Prod".
If AP is 100%, it means that the Product has equally good performance as an ideal material.
APM is the mean value of the APs within 200-3150 Hz.

## 25-317d
TUAS absorption rating of ISO 10534-2 result
Report: |  |  | 25-317
Manufacturer:
Product: |  |  | d
Total thickness d: |  |  |  | 24 | mm |  |  | version 8th Dec 2025
| α0,Prod | α0,Ref | AP [%]
100 | 0.05 | 0.01834575 | 272.5427
125 | 0.05 | 0.02618009 | 190.9848
160 | 0.06 | 0.03806564 | 157.6225
200 | 0.07 | 0.05261591 | 133.0396
250 | 0.1 | 0.07185411 | 139.1709
315 | 0.15 | 0.09811199 | 152.8865
400 | 0.21 | 0.133928 | 156.8007
500 | 0.28 | 0.1774974 | 157.7488
630 | 0.35 | 0.2355138 | 148.6112
800 | 0.48 | 0.3122303 | 153.7327
1000 | 0.62 | 0.4014568 | 154.4375
1250 | 0.67 | 0.507828 | 131.9344
1600 | 0.91 | 0.6407147 | 142.0289
2000 | 0.95 | 0.7637071 | 124.3932
2500 | 0.94 | 0.8732688 | 107.6415
3150 | 0.88 | 0.954545882 | 92.19043
| APM [%]: |  | 138.0474
"Prod" is the measurement resulf of the Product under inspection. | [5 empty] | 24 | mm.
"Ref" describes an ideal porous material having the same thickness d.
"Ref" is based on prediction model by Oliva & Hongisto (Applied Acoustics, 2013).
AP expresses, how many percent of "Ref" is achieved with measured result "Prod".
If AP is 100%, it means that the Product has equally good performance as an ideal material.
APM is the mean value of the APs within 200-3150 Hz.

## 25-317e
TUAS absorption rating of ISO 10534-2 result
Report: |  |  | 25-317
Manufacturer:
Product: |  |  | e
Total thickness d: |  |  |  | 22.5 | mm |  |  | version 8th Dec 2025
| α0,Prod | α0,Ref | AP [%]
100 | 0.04 | 0.01692353 | 236.3574
125 | 0.05 | 0.0241273 | 207.2341
160 | 0.05 | 0.03503114 | 142.7301
200 | 0.07 | 0.04834486 | 144.7931
250 | 0.1 | 0.06589987 | 151.7454
315 | 0.14 | 0.08979129 | 155.9171
400 | 0.19 | 0.1222907 | 155.3675
500 | 0.26 | 0.161755 | 160.7369
630 | 0.34 | 0.2143132 | 158.6463
800 | 0.46 | 0.2840757 | 161.9287
1000 | 0.6 | 0.3659793 | 163.9437
1250 | 0.67 | 0.4652935 | 143.9951
1600 | 0.85 | 0.5930445 | 143.3282
2000 | 0.95 | 0.716515 | 132.5862
2500 | 0.93 | 0.8331925 | 111.6189
3150 | 0.87 | 0.9282063 | 93.72916
| APM [%]: |  | 144.4874
"Prod" is the measurement resulf of the Product under inspection. | [5 empty] | 22.5 | mm.
"Ref" describes an ideal porous material having the same thickness d.
"Ref" is based on prediction model by Oliva & Hongisto (Applied Acoustics, 2013).
AP expresses, how many percent of "Ref" is achieved with measured result "Prod".
If AP is 100%, it means that the Product has equally good performance as an ideal material.
APM is the mean value of the APs within 200-3150 Hz.

## 25-317f
TUAS absorption rating of ISO 10534-2 result
Report: |  |  | 25-317
Manufacturer:
Product: |  |  | f
Total thickness d: |  |  |  | 23.4 | mm |  |  | version 8th Dec 2025
| α0,Prod | α0,Ref | AP [%]
100 | 0.04 | 0.0146694 | 272.6765
125 | 0.05 | 0.02088111 | 239.4508
160 | 0.05 | 0.03024757 | 165.3025
200 | 0.07 | 0.0416335 | 168.1338
250 | 0.1 | 0.05657413 | 176.7592
315 | 0.15 | 0.07679821 | 195.3171
400 | 0.21 | 0.1041539 | 201.6248
500 | 0.28 | 0.1372135 | 204.0615
630 | 0.36 | 0.1811311 | 198.7511
800 | 0.49 | 0.23955 | 204.5502
1000 | 0.63 | 0.3088406 | 203.9887
1250 | 0.72 | 0.3947239 | 182.406
1600 | 0.83 | 0.5098652 | 162.7881
2000 | 0.94 | 0.6285837 | 149.5425
2500 | 0.92 | 0.7513362 | 122.4485
3150 | 0.86 | 0.8656989 | 99.3417
| APM [%]: |  | 174.5933
"Prod" is the measurement resulf of the Product under inspection. | [5 empty] | 23.4 | mm.
"Ref" describes an ideal porous material having the same thickness d.
"Ref" is based on prediction model by Oliva & Hongisto (Applied Acoustics, 2013).
AP expresses, how many percent of "Ref" is achieved with measured result "Prod".
If AP is 100%, it means that the Product has equally good performance as an ideal material.
APM is the mean value of the APs within 200-3150 Hz.

## 25-317g
TUAS absorption rating of ISO 10534-2 result
Report: |  |  | 25-317
Manufacturer:
Product: |  |  | g
Total thickness d: |  |  |  | 22.3 | mm |  |  | version 8th Dec 2025
| α0,Prod | α0,Ref | AP [%]
100 | 0.04 | 0.01692353 | 236.3574
125 | 0.04 | 0.0241273 | 165.7873
160 | 0.04 | 0.03503114 | 114.1841
200 | 0.05 | 0.04834486 | 103.4236
250 | 0.08 | 0.06589987 | 121.3963
315 | 0.11 | 0.08979129 | 122.5063
400 | 0.16 | 0.1222907 | 130.8358
500 | 0.23 | 0.161755 | 142.1904
630 | 0.3 | 0.2143132 | 139.982
800 | 0.43 | 0.2840757 | 151.3681
1000 | 0.59 | 0.3659793 | 161.2113
1250 | 0.7 | 0.4652935 | 150.4427
1600 | 0.83 | 0.5930445 | 139.9558
2000 | 0.94 | 0.716515 | 131.1906
2500 | 0.94 | 0.8331925 | 112.8191
3150 | 0.88 | 0.9282063 | 94.80651
| APM [%]: |  | 130.933
"Prod" is the measurement resulf of the Product under inspection. | [5 empty] | 22.3 | mm.
"Ref" describes an ideal porous material having the same thickness d.
"Ref" is based on prediction model by Oliva & Hongisto (Applied Acoustics, 2013).
AP expresses, how many percent of "Ref" is achieved with measured result "Prod".
If AP is 100%, it means that the Product has equally good performance as an ideal material.
APM is the mean value of the APs within 200-3150 Hz.

## 25-317h
TUAS absorption rating of ISO 10534-2 result
Report: |  |  | 25-317
Manufacturer:
Product: |  |  | h
Total thickness d: |  |  |  | 21.1 | mm |  |  | version 8th Dec 2025
| α0,Prod | α0,Ref | AP [%]
100 | 0.04 | 0.01555436 | 257.1626
125 | 0.04 | 0.02215442 | 180.5509
160 | 0.04 | 0.03212155 | 124.527
200 | 0.05 | 0.04425926 | 112.9707
250 | 0.07 | 0.06021772 | 116.2448
315 | 0.1 | 0.0818678 | 122.1481
400 | 0.15 | 0.111223 | 134.8642
500 | 0.21 | 0.1467763 | 143.0749
630 | 0.28 | 0.1940734 | 144.2753
800 | 0.4 | 0.2569728 | 155.6585
1000 | 0.56 | 0.3313353 | 169.0131
1250 | 0.67 | 0.4227923 | 158.4702
1600 | 0.78 | 0.5435386 | 143.5041
2000 | 0.94 | 0.6650071 | 141.3519
2500 | 0.94 | 0.7863167 | 119.5447
3150 | 0.9 | 0.8936803 | 100.7072
| APM [%]: |  | 135.5252
"Prod" is the measurement resulf of the Product under inspection. | [5 empty] | 21.1 | mm.
"Ref" describes an ideal porous material having the same thickness d.
"Ref" is based on prediction model by Oliva & Hongisto (Applied Acoustics, 2013).
AP expresses, how many percent of "Ref" is achieved with measured result "Prod".
If AP is 100%, it means that the Product has equally good performance as an ideal material.
APM is the mean value of the APs within 200-3150 Hz.

## 25-317i
TUAS absorption rating of ISO 10534-2 result
Report: |  |  | 25-317
Manufacturer:
Product: |  |  | i
Total thickness d: |  |  |  | 21.9 | mm |  |  | version 8th Dec 2025
| α0,Prod | α0,Ref | AP [%]
100 | 0.04 | 0.01646141 | 242.9926
125 | 0.04 | 0.02346104 | 170.4954
160 | 0.04 | 0.03404776 | 117.482
200 | 0.05 | 0.04696288 | 106.4671
250 | 0.07 | 0.06397623 | 109.4156
315 | 0.11 | 0.08710675 | 126.2818
400 | 0.16 | 0.1185388 | 134.9769
500 | 0.23 | 0.1566772 | 146.7986
630 | 0.3 | 0.2074578 | 144.6077
800 | 0.43 | 0.2749179 | 156.4103
1000 | 0.59 | 0.3543244 | 166.5141
1250 | 0.69 | 0.451098 | 152.9601
1600 | 0.8 | 0.5767131 | 138.7172
2000 | 0.95 | 0.6997981 | 135.7534
2500 | 0.94 | 0.8183237 | 114.869
3150 | 0.88 | 0.9176526 | 95.89685
| APM [%]: |  | 133.0514
"Prod" is the measurement resulf of the Product under inspection. | [5 empty] | 21.9 | mm.
"Ref" describes an ideal porous material having the same thickness d.
"Ref" is based on prediction model by Oliva & Hongisto (Applied Acoustics, 2013).
AP expresses, how many percent of "Ref" is achieved with measured result "Prod".
If AP is 100%, it means that the Product has equally good performance as an ideal material.
APM is the mean value of the APs within 200-3150 Hz.

## 25-317j
TUAS absorption rating of ISO 10534-2 result
Report: |  |  | 25-317
Manufacturer:
Product: |  |  | j
Total thickness d: |  |  |  | 21.1 | mm |  |  | version 8th Dec 2025
| α0,Prod | α0,Ref | AP [%]
100 | 0.04 | 0.01555436 | 257.1626
125 | 0.04 | 0.02215442 | 180.5509
160 | 0.04 | 0.03212155 | 124.527
200 | 0.05 | 0.04425926 | 112.9707
250 | 0.07 | 0.06021772 | 116.2448
315 | 0.1 | 0.0818678 | 122.1481
400 | 0.15 | 0.111223 | 134.8642
500 | 0.2 | 0.1467763 | 136.2618
630 | 0.27 | 0.1940734 | 139.1227
800 | 0.39 | 0.2569728 | 151.767
1000 | 0.55 | 0.3313353 | 165.995
1250 | 0.65 | 0.4227923 | 153.7398
1600 | 0.78 | 0.5435386 | 143.5041
2000 | 0.94 | 0.6650071 | 141.3519
2500 | 0.95 | 0.7863167 | 120.8165
3150 | 0.9 | 0.8936803 | 100.7072
| APM [%]: |  | 133.8072
"Prod" is the measurement resulf of the Product under inspection. | [5 empty] | 21.1 | mm.
"Ref" describes an ideal porous material having the same thickness d.
"Ref" is based on prediction model by Oliva & Hongisto (Applied Acoustics, 2013).
AP expresses, how many percent of "Ref" is achieved with measured result "Prod".
If AP is 100%, it means that the Product has equally good performance as an ideal material.
APM is the mean value of the APs within 200-3150 Hz.

## 25-317k
TUAS absorption rating of ISO 10534-2 result
Report: |  |  | 25-317
Manufacturer:
Product: |  |  | k
Total thickness d: |  |  |  | 19.9 | mm |  |  | version 8th Dec 2025
| α0,Prod | α0,Ref | AP [%]
100 | 0.03 | 0.0146694 | 204.5074
125 | 0.04 | 0.02088111 | 191.5607
160 | 0.04 | 0.03024757 | 132.242
200 | 0.05 | 0.0416335 | 120.0956
250 | 0.06 | 0.05657413 | 106.0555
315 | 0.09 | 0.07679821 | 117.1902
400 | 0.13 | 0.1041539 | 124.8153
500 | 0.18 | 0.1372135 | 131.1824
630 | 0.24 | 0.1811311 | 132.5007
800 | 0.35 | 0.23955 | 146.1073
1000 | 0.5 | 0.3088406 | 161.8958
1250 | 0.62 | 0.3947239 | 157.0718
1600 | 0.78 | 0.5098652 | 152.9816
2000 | 0.89 | 0.6285837 | 141.5881
2500 | 0.96 | 0.7513362 | 127.7724
3150 | 0.92 | 0.8656989 | 106.2725
| APM [%]: |  | 132.733
"Prod" is the measurement resulf of the Product under inspection. | [5 empty] | 19.9 | mm.
"Ref" describes an ideal porous material having the same thickness d.
"Ref" is based on prediction model by Oliva & Hongisto (Applied Acoustics, 2013).
AP expresses, how many percent of "Ref" is achieved with measured result "Prod".
If AP is 100%, it means that the Product has equally good performance as an ideal material.
APM is the mean value of the APs within 200-3150 Hz.

## 26-301a
TUAS absorption rating of ISO 10534-2 result
Report: |  |  | 26-301
Manufacturer:
Product: |  |  | a
Total thickness d: |  |  |  | 15 | mm |  |  | version 8th Dec 2025
| α0,Prod | α0,Ref | AP [%]
100 | 0.1261179 | 0.01054019 | 1196.543
125 | 0.1108075 | 0.01496147 | 740.619
160 | 0.1110716 | 0.02158082 | 514.6773
200 | 0.1140824 | 0.02955833 | 385.9569
250 | 0.1214221 | 0.03992321 | 304.1392
315 | 0.1416877 | 0.05378724 | 263.4225
400 | 0.1844359 | 0.07227714 | 255.1788
500 | 0.2347526 | 0.0942914 | 248.965
630 | 0.2542754 | 0.1231243 | 206.5193
800 | 0.3384025 | 0.1610721 | 210.0938
1000 | 0.476969 | 0.2060459 | 231.4867
1250 | 0.5746434 | 0.2627181 | 218.7301
1600 | 0.6840835 | 0.3424144 | 199.7823
2000 | 0.7185696 | 0.4324097 | 166.1779
2500 | 0.751624 | 0.5396231 | 139.2869
3150 | 0.7502439 | 0.6635569 | 113.064
| APM [%]: |  | 226.3695
"Prod" is the measurement resulf of the Product under inspection. | [5 empty] | 15 | mm.
"Ref" describes an ideal porous material having the same thickness d.
"Ref" is based on prediction model by Oliva & Hongisto (Applied Acoustics, 2013).
AP expresses, how many percent of "Ref" is achieved with measured result "Prod".
If AP is 100%, it means that the Product has equally good performance as an ideal material.
APM is the mean value of the APs within 200-3150 Hz.

## 25-051a
TUAS absorption rating of ISO 10534-2 result
Report: |  |  | 25-051
Manufacturer:
Product: |  |  | a
Total thickness d: |  |  |  | 47 | mm |  |  | version 8th Dec 2025
| α0,Prod | α0,Ref | AP [%]
100 | 0.2276581 | 0.04903639 | 464.2636
125 | 0.2391105 | 0.07080579 | 337.699
160 | 0.2589793 | 0.1045674 | 247.6673
200 | 0.2842324 | 0.1466204 | 193.856
250 | 0.2937365 | 0.2026115 | 144.9752
315 | 0.2479342 | 0.2782374 | 89.10886
400 | 0.421967 | 0.3772103 | 111.8652
500 | 0.5964097 | 0.4877229 | 122.2845
630 | 0.8086965 | 0.6147179 | 131.5557
800 | 0.8785368 | 0.7470292 | 117.6041
1000 | 0.9815456 | 0.8564884 | 114.6011
1250 | 0.9839876 | 0.9385651 | 104.8396
1600 | 0.9457401 | 0.9877324 | 95.74861
2000 | 0.8627528 | 0.9944814 | 86.75404
2500 | 0.7227894 | 0.9756398 | 74.08363
3150 | 0.5887424 | 0.9541818 | 61.70128
0.7502439
| APM [%]: |  | 111.4598
"Prod" is the measurement resulf of the Product under inspection. | [5 empty] | 47 | mm.
"Ref" describes an ideal porous material having the same thickness d.
"Ref" is based on prediction model by Oliva & Hongisto (Applied Acoustics, 2013).
AP expresses, how many percent of "Ref" is achieved with measured result "Prod".
If AP is 100%, it means that the Product has equally good performance as an ideal material.
APM is the mean value of the APs within 200-3150 Hz.

## 25-051b
TUAS absorption rating of ISO 10534-2 result
Report: |  |  | 25-051
Manufacturer:
Product: |  |  | b
Total thickness d: |  |  |  | 47 | mm |  |  | version 8th Dec 2025
| α0,Prod | α0,Ref | AP [%]
100 | 0.2049795 | 0.04903639 | 418.015
125 | 0.1976834 | 0.07080579 | 279.191
160 | 0.2025377 | 0.1045674 | 193.691
200 | 0.2163571 | 0.1466204 | 147.5628
250 | 0.2398773 | 0.2026115 | 118.3928
315 | 0.2707109 | 0.2782374 | 97.29493
400 | 0.3063019 | 0.3772103 | 81.20188
500 | 0.4844937 | 0.4877229 | 99.3379
630 | 0.6159306 | 0.6147179 | 100.1973
800 | 0.7168605 | 0.7470292 | 95.96151
1000 | 0.8460051 | 0.8564884 | 98.77601
1250 | 0.9348197 | 0.9385651 | 99.60095
1600 | 0.9706333 | 0.9877324 | 98.26885
2000 | 0.9389414 | 0.9944814 | 94.41518
2500 | 0.8166942 | 0.9756398 | 83.70857
3150 | 0.6962164 | 0.9541818 | 72.96476
0.7502439
| APM [%]: |  | 99.05257
"Prod" is the measurement resulf of the Product under inspection. | [5 empty] | 47 | mm.
"Ref" describes an ideal porous material having the same thickness d.
"Ref" is based on prediction model by Oliva & Hongisto (Applied Acoustics, 2013).
AP expresses, how many percent of "Ref" is achieved with measured result "Prod".
If AP is 100%, it means that the Product has equally good performance as an ideal material.
APM is the mean value of the APs within 200-3150 Hz.

## 25-051c
TUAS absorption rating of ISO 10534-2 result
Report: |  |  | 25-051
Manufacturer:
Product: |  |  | c
Total thickness d: |  |  |  | 47 | mm |  |  | version 8th Dec 2025
| α0,Prod | α0,Ref | AP [%]
100 | 0.202255 | 0.04903639 | 412.4589
125 | 0.1954217 | 0.07080579 | 275.9967
160 | 0.2006208 | 0.1045674 | 191.8579
200 | 0.2082703 | 0.1466204 | 142.0473
250 | 0.2254232 | 0.2026115 | 111.2589
315 | 0.2423756 | 0.2782374 | 87.11109
400 | 0.3188726 | 0.3772103 | 84.53445
500 | 0.451 | 0.4877229 | 92.47053
630 | 0.5758484 | 0.6147179 | 93.67686
800 | 0.6794622 | 0.7470292 | 90.95524
1000 | 0.8138771 | 0.8564884 | 95.02488
1250 | 0.9081869 | 0.9385651 | 96.76333
1600 | 0.9524885 | 0.9877324 | 96.43183
2000 | 0.9297533 | 0.9944814 | 93.49127
2500 | 0.8073059 | 0.9756398 | 82.74631
3150 | 0.6819287 | 0.9541818 | 71.46738
0.7502439
| APM [%]: |  | 95.22918
"Prod" is the measurement resulf of the Product under inspection. | [5 empty] | 47 | mm.
"Ref" describes an ideal porous material having the same thickness d.
"Ref" is based on prediction model by Oliva & Hongisto (Applied Acoustics, 2013).
AP expresses, how many percent of "Ref" is achieved with measured result "Prod".
If AP is 100%, it means that the Product has equally good performance as an ideal material.
APM is the mean value of the APs within 200-3150 Hz.

## 25-051d
TUAS absorption rating of ISO 10534-2 result
Report: |  |  | 25-051
Manufacturer:
Product: |  |  | d
Total thickness d: |  |  |  | 47 | mm |  |  | version 8th Dec 2025
| α0,Prod | α0,Ref | AP [%]
100 | 0.2038031 | 0.04903639 | 415.616
125 | 0.2005754 | 0.07080579 | 283.2755
160 | 0.2125529 | 0.1045674 | 203.2688
200 | 0.2296027 | 0.1466204 | 156.5967
250 | 0.2585072 | 0.2026115 | 127.5877
315 | 0.2785451 | 0.2782374 | 100.1106
400 | 0.3330879 | 0.3772103 | 88.30297
500 | 0.5551525 | 0.4877229 | 113.8254
630 | 0.6782478 | 0.6147179 | 110.3348
800 | 0.7877261 | 0.7470292 | 105.4478
1000 | 0.9083586 | 0.8564884 | 106.0561
1250 | 0.9754726 | 0.9385651 | 103.9323
1600 | 0.9919995 | 0.9877324 | 100.432
2000 | 0.9461427 | 0.9944814 | 95.13931
2500 | 0.82427535 | 0.9756398 | 84.48562
3150 | 0.7156848 | 0.9541818 | 75.00507
0.7502439
| APM [%]: |  | 105.1736
"Prod" is the measurement resulf of the Product under inspection. | [5 empty] | 47 | mm.
"Ref" describes an ideal porous material having the same thickness d.
"Ref" is based on prediction model by Oliva & Hongisto (Applied Acoustics, 2013).
AP expresses, how many percent of "Ref" is achieved with measured result "Prod".
If AP is 100%, it means that the Product has equally good performance as an ideal material.
APM is the mean value of the APs within 200-3150 Hz.